## All Papers
Paper ID | Title | Year | Journal / Source | DOI / Link | Material | Process / Methodology | Key Parameters | Observations | Results (Qualitative & Quantitative) | Possible Research Areas Suggested / Future Work | My Comments
P1 | A Finite Element Study of Wire Arc Additive Manufacturing of Aluminum Alloy | 2024 | Applied Sciences, 14, 810 | https://doi.org/10.3390/app14020810 | Al 6061-T6 Aluminum Alloy | Sequentially coupled thermo-mechanical FEM (ABAQUS 2019); DFLUX subroutine for Goldak double-ellipsoid moving heat source; DC3D8 thermal and C3D8 mechanical elements. | Substrate: 260×260×25 mm; Deposition: 120×120×6 mm (2 layers); 17,687 elements; Travel speeds: 50, 100, 150, 200 mm/min; Goldak semi-axes: af=2 mm, ar=3.5 mm, b=2.2 mm, c=3 mm; Heat fractions: ff=0.4, fr=1.6. | • Evaluated four distinct deposition scan patterns: alternate line, raster line, in-out spiral, and out-in spiral. • Out-in spiral pattern continuously concentrates thermal energy toward the component geometric center. • Line-type scanning strategies (alternate vs. raster) exhibit nearly identical thermal histories due to negligible inter-pass interval decay. • Increasing travel speed from 50 to 200 mm/min sharply compresses the thermal tail and reduces melt pool dwell time above solidus. • Compressive plastic strains dominate during localized heating, transforming into severe tensile residual stresses upon final cooling. • The maximum von Mises stress consistently concentrates at the interface between the substrate and the deposited first layer. | • Thermal contours demonstrate severe heat confinement in contour/spiral modes causing asymmetric plastic warpage. • High travel speeds yield narrower heat-affected zones and steeper temperature gradients at the trailing edge. • Out-in spiral generates the highest peak residual stress of 244 MPa compared to 183 MPa for in-out spiral (33.3% lower). • Peak temperature at 50 mm/min travel speed reaches 883°C, whereas at 200 mm/min it drops to 662°C. • Simulated temperature history matched experimental thermocouple data within 5% absolute deviation. | • Incorporating solid-state precipitate dissolution and reprecipitation kinetics (β'' phase in 6xxx Al) into the mechanical constitutive model. • Expanding from a 2-layer simplified block to multi-layer (>20 layers) thin-wall structures to capture long-term thermal saturation. | • Deposition strategy dictates residual stress state even in high thermal conductivity materials like Al. • Goldak parameters calibrated here provide an excellent initial baseline for 6xxx aluminum thermal modeling.
P2 | Analysis of Process Parameters, Deposition Strategies and Build Orientations in Wire-Arc Additive Manufacturing (WAAM) | 2025 | Progress in Additive Manufacturing, 10:5711–5729 | https://doi.org/10.1007/s40964-024-00938-w | ER70S-6 Low Carbon Structural Steel | Robotic GMAW-WAAM (Yaskawa Motoman HP20 + Selco Genesis 352 GSM); Central Composite Design Response Surface Methodology (CCD-RSM); 2^k Factorial Design; Vickers microhardness (HV1). | Wire diameter: 1.2 mm; Current: 80–200 A; Travel speed: 7–20 mm/s; Shielding: Ar+20% CO2 at 18 L/min; Walls: 10 & 20 layers (150 A, 11 mm/s); Cubes: 120/160 A, TS 8/15 mm/s, Hatch 2/3 mm. | • Current is the primary determinant of bead width and height, whereas travel speed predominantly controls hardness via cooling rate modulation. • Unidirectional deposition induces pronounced cumulative height slope and wall end-slumping due to directional arc ignition dynamics. • Bidirectional deposition completely neutralizes wall end-slumping, producing uniform vertical wall height. • Introducing a calibrated dwell time at the end of each pass can mitigate unidirectional slumping if heat dissipation is precisely balanced. • A microstructural transition from fine equiaxed grains at the substrate to coarse columnar dendrites occurs consistently around the 5th deposited layer. • Thermal accumulation in tall builds (20 layers vs 10 layers) slightly lowers average hardness due to intrinsic in-situ tempering. | • Microstructure transitions from fine grain boundary ferrite + pearlite near substrate to columnar Widmanstätten + acicular ferrite in upper layers. • 90° layer-rotation strategy in cubic blocks yields uniform cross-sectional density without inter-track lack of fusion. • Empirical RSM regression: Height = 0.713 + 0.01273·I - 0.0468·TS (R² = 89.5%); Hardness = 297.3 - 0.471·I + 4.384·TS (R² = 86.0%). • 10-layer wall microhardness averaged 166 HV (154 bottom to 175 top); 20-layer wall averaged 156 HV (149 bottom to 171 top). • Rapid cooling at 80 A / 20 mm/s produced peak microhardness exceeding 360 HV. | • Dynamic closed-loop adjustment of wire feed speed and dwell time based on in-situ pyrometer temperature feedback. • Uniaxial tensile testing and Charpy impact testing across build orientations to correlate with the observed 10 vs 20-layer grain coarsening. | • Layer stacking effect (10 vs 20 layers) is rarely quantified in low-carbon steel literature. • RSM regression equations provide a fast first-order parameter selection tool for steel WAAM.
P3 | Effect of Double-Wire Cold Feeding on Wire Arc Additive Manufacturing of SS309L Layer Geometry | 2024 | Journal of Materials Engineering and Performance | https://doi.org/10.1007/s11665-024-09949-1 | SS309L Austenitic Stainless Steel | Double-wire WAAM (Primary GMAW arc wire + non-energized auxiliary cold wire feed); Taguchi L16 orthogonal array; Grey Relational Analysis (GRA); Optical microscopy and SEM-EDS. | Primary arc current: 140–200 A; Travel speed: 200–400 mm/min; Primary WFS: 4.5–7.5 m/min; Cold wire WFS: 1.5–3.5 m/min; Cold wire angle: 30–60°; Cold wire distance: 1–3 mm; Substrate: SS304 plate. | • Auxiliary cold wire absorbs sensible and latent heat of melting directly from the superheated arc column. • Melting of non-energized filler wire reduces the net effective heat input delivered to the underlying substrate. • Cold wire entry angle of 45° directed into the leading edge of the molten pool provides maximum arc stability without stubbing. • Feeding cold wire too close to the arc center (<1 mm) causes arc deflection, while feeding too far (>3 mm) results in incomplete melting. • Accelerated cooling from cold wire addition suppresses secondary dendrite arm coarsening in the austenitic matrix. • Delta-ferrite morphology shifts from coarse vermicular to fine skeletal networks due to restricted solid-state diffusion time. | • Smooth, ripple-free bead surfaces with reduced thermal spatter and improved side-wall wetting angles. • Inter-dendritic Cr-Mo segregation is noticeably reduced due to rapid solidification kinetics. • Deposition rate increased by 55.1% (from 1.85 kg/h for single wire to 2.87 kg/h with cold wire). • Substrate dilution dropped from 38.4% down to 22.1%. • Delta-ferrite volume fraction increased from 6.2 FN to 8.9 FN due to fast cooling through the delta-gamma transformation zone. | • Multi-pass, multi-layer bulk block fabrication to evaluate inter-layer bonding integrity under high cold-wire feed rates. • Electrochemical pitting and intergranular corrosion testing of cold-wire assisted SS309L deposits in aggressive chloride media. | • Auxiliary cold wire feeding decouples deposition rate from heat input—vital for distortion-sensitive structures. • Need to consider how the altered cooling rate changes the primary solidification mode from AF to FA.
P4 | Parametric Study and Metallurgical Investigation of AISI 308LSi Wire Arc Additive Manufacturing Single Beads | 2026 | The International Journal of Advanced Manufacturing Technology, 10.1007/s00170-026-19167-2 | https://doi.org/10.1007/s00170-026-19167-2 | AISI 308LSi High-Silicon Stainless Steel | GMAW-based WAAM; Full factorial single-bead experimental design; Response Surface Methodology (RSM); Schaeffler and WRC-1992 constitutional diagrams; XRD phase identification; EBSD orientation mapping. | Wire diameter: 1.0 mm (0.85 wt% Si); WFS: 3.0–7.0 m/min; TS: 0.25–0.65 m/min; Voltage: 16–22 V; Heat input: 0.28–0.78 kJ/mm; Gas: Ar+2% CO2; CTWD: 12 mm. | • High silicon content (0.85 wt% Si) reduces liquid metal surface tension, significantly enhancing melt pool spread and wetting. • Bead contact wetting angle decreases by 18–25% compared to standard low-silicon 308L alloy wires. • Solidification follows the Primary Ferrite (FA) mode, where delta-ferrite solidifies first and transforms partially to austenite upon cooling. • Low heat input preserves fine vermicular and lathy delta-ferrite networks, while high heat input promotes ferrite dissolution. • Silicon promotes strong deoxidation during droplet transfer, completely eliminating gas pore formation in single beads. • Increasing travel speed at constant wire feed speed leads to humping and bead discontinuity beyond 0.55 m/min. | • Flatter bead crown geometry with smooth transition to substrate, ideal for multi-bead overlap without valley defects. • EBSD shows cellular dendritic morphology with strong <001> fiber texture aligned normal to the fusion boundary. • Optimal parameter window established at WFS = 4.5–5.5 m/min and TS = 0.35–0.45 m/min (Heat input = 0.38–0.48 kJ/mm). • Bead aspect ratio (Width/Height) maintained between 2.2 and 3.1. • Measured Ferrite Number (FN) ranged between 7.5 and 11.2, with microhardness averaging 195–215 HV0.5. | • Multi-layer overlapping wall experiments to validate the optimal 66.7% flat-top overlap model (FOM) using high-silicon wire. • High-temperature oxidation resistance testing of WAAM 308LSi components up to 800°C. | • Silicon addition is an effective chemical solution for improving wetting without changing mechanical arc parameters. • Single bead morphology data is essential for setting up accurate Goldak heat source dimensions.
P5 | Wire and Arc Additive Manufacturing of 308L Stainless Steel Components: Optimization of Processing Parameters and Material Properties | 2021 | Journal of Manufacturing Processes, 68:1015–1026 | https://doi.org/10.1016/j.jmapro.2021.06.035 | AWS ER308L Austenitic Stainless Steel | Cold Metal Transfer (CMT-WAAM, Fronius TPS 4000 CMT); Multi-Objective Genetic Algorithm (MOGA) coupled with Artificial Neural Network (ANN); EBSD, TEM, XRD; Directional tensile testing. | Current: 100–180 A; Travel speed: 0.3–0.6 m/min; Interpass temperatures: 100°C, 150°C, 200°C; CMT advanced mode; Shielding: 98% Ar + 2% O2; 20-layer walls; SS304 substrate. | • CMT arc mode dramatically reduces thermal spatter and narrows the thermal influence zone compared to standard pulsed GMAW. • Interpass temperature of 100°C maximizes cooling rate, suppressing secondary dendrite arm coarsening and preserving high dislocation density. • Higher interpass temperatures (200°C) extend the solid-state transformation dwell time, promoting delta-ferrite dissolution into austenite. • Microstructure displays hierarchical zoning: fine equiaxed grains near substrate, coarse columnar dendrites in the middle, and fine lathy ferrite at top. • Anisotropic mechanical performance arises from epitaxial columnar grain growth along the vertical build direction. • Horizontal tensile specimens exhibit higher yield strength due to grain boundary barrier strengthening transverse to loading. | • Interpass temperature of 100°C yields dense vermicular delta-ferrite networks that resist microvoid coalescence. • Fractography reveals ductile dimple rupture across all orientations with dimple size scaling with interpass temperature. • At 100°C interpass: Horizontal YS = 365±12 MPa, UTS = 585±18 MPa, Elongation = 44±3%; Vertical YS = 338±15 MPa, UTS = 552±20 MPa, Elongation = 51±4%. • Delta-ferrite content varied from 6.8 to 8.4 vol%. • MOGA-ANN optimized heat input identified at 0.32 kJ/mm (Current: 125 A, TS: 0.45 m/min). | • Post-weld solution heat treatment (1050°C water quench) to eliminate mechanical anisotropy and homogenize delta-ferrite. • Low-cycle fatigue and fatigue crack growth rate testing under horizontal and vertical loading orientations. | • Clear experimental evidence of how interpass temperature directly governs tensile anisotropy in austenitic steels. • Useful reference for calibrating thermal-microstructure coupling models in stainless steel.
P6 | Integrated Approach to Wire Arc Additive Manufacturing (WAAM) Optimization: Harnessing the Synergy of Process Parameters and Deposition Strategies | 2024 | Journal of Materials Research and Technology, 30:2478–2499 | https://doi.org/10.1016/j.jmrt.2024.03.178 | Multi-Alloy Systems (Ti-6Al-4V, Al alloys, Inconel 718/625, Austenitic & Duplex Steels) | Systematic critical review; Multiphysics synthesis across GMAW, GTAW, PAW, CMT, TOP-TIG; Deposition path planning taxonomy; Active cooling and hybrid intervention analysis. | Heat input windows (0.1–2.5 kJ/mm); Interpass temperature thresholds (50–350°C); Deposition rates (1–10 kg/h); Path types: raster, zigzag, contour, medial axis, continuous space-filling. | • Process parameter optimization alone cannot prevent geometric humping and residual stress accumulation without coordinated path planning. • Continuous closed-loop path strategies eliminate frequent arc starts and stops, which are the primary sources of localized porosity and height irregularities. • Progressive heat accumulation over successive layers degrades geometric accuracy and promotes coarse columnar grain growth. • Active thermal management (thermoelectric cooling, trailing shielding gas, water-cooled baseplates) restores steep temperature gradients. • Hybrid WAAM approaches (in-situ rolling, interpass peening, ultrasonic vibration) shatter epitaxial columnar grains, promoting CET. • Interpass rolling induces severe plastic deformation that recrystallizes coarse grains upon reheating by the subsequent pass. | • Interpass rolling and ultrasonic excitation effectively transform tall columnar dendritic structures into equiaxed grains. • Trailing gas shielding prevents oxidation-induced alpha-case formation in reactive titanium alloys. • Deposition efficiency: GMAW/CMT (95–98%) > GTAW/PAW (85–90%). • In-situ rolling at 50–100 kN reduces residual stress peaks by up to 60% and grain size by 50–70%. • Tensile strength anisotropy across build orientations is reduced from >20% to <5% using optimized hybrid strategies. | • Development of standardized multi-sensor closed-loop feedback systems combining optical cameras, pyrometry, and acoustic emission. • Establishment of comprehensive fracture mechanics and fatigue crack propagation databases for hybrid-assisted WAAM components. | • Excellent global taxonomy of WAAM process interactions. • Highlights the critical need to couple macro-thermal path models with microstructural evolution.
P7 | Comparative Thermal and Computational Analysis of the WAAM Process Using FEM and FDM Models with Experimental Validation | 2026 | Welding in the World, 70:3553–3566 | https://doi.org/10.1007/s40194-026-02505-z | ER70S-6 Low Carbon Structural Steel | Comparative transient numerical modeling; 3D Implicit FEM (ANSYS) vs 3D Explicit/ADI FDM (Custom code); Goldak double-ellipsoid volumetric heat source; Multi-channel thermocouple and IR thermography validation. | Current: 120 A; Voltage: 19 V; Travel speed: 5 mm/s; Substrate: 200×100×6 mm; Heat efficiency: 0.80; Mesh: 1.0 mm uniform at bead, graded to 3.0 mm at boundaries; Latent heat: 270 kJ/kg. | • Formulated identical 3D transient heat conduction governing equations with temperature-dependent thermophysical properties for both FEM and FDM. • FDM solves transient heat diffusion on structured Cartesian grids with exceptional computational speed via vectorized stencil operations. • FEM excels at capturing curved bead profiles and complex boundary radiation losses with high local geometric fidelity. • Temperature histories predicted by both numerical methods show close agreement in heating rates, peak temperatures, and cooling times. • FDM slight underestimation of peak temperatures (<2.5%) arises from staircase approximations along curved bead crowns. • High computational efficiency of FDM makes it uniquely suited for real-time digital twin monitoring and feedforward process control. | • Both models accurately capture the trailing thermal comet-tail contour and inter-layer heat accumulation. • Temperature-dependent convective/radiative boundary conditions dominate heat loss during cooling below 600°C. • Peak temperature: Experimental = 1420°C, FEM = 1445°C (1.7% error), FDM = 1385°C (2.5% error). • Cooling time t8/5 (800°C to 500°C): Experimental = 14.2 s, FEM = 14.8 s, FDM = 13.5 s. • Total computational time for a 10-layer wall: FEM = 184 min, FDM = 41 min (FDM is 4.5× faster). | • Developing curvilinear or immersed boundary FDM schemes to eliminate staircase approximations on complex geometric nodes. • Coupling the fast FDM thermal solver with a real-time cellular automata or phase-field module for live grain size prediction. | • Directly demonstrates that FDM is viable for fast thermal prediction if geometry is simple. • Can reach out to authors regarding their custom FDM solver implementation for potential benchmarking.
P8 | FEM Simulation Procedure for Distortion and Residual Stress Analysis of Wire Arc Additive Manufacturing | 2018 | IOP Conf. Series: Materials Science and Engineering, 455:012025 | https://doi.org/10.1088/1757-899X/455/1/012025 | ER70S-6 Structural Steel | Sequentially coupled thermo-mechanical FEM in ABAQUS; Python-automated element birth-and-death via UEPACTIVATIONVOL; Temperature-dependent elastic-plastic constitutive law with isotropic hardening. | Substrate: 150×50×6 mm (cantilever clamped); 10-layer single-pass wall; Current: 110 A; Voltage: 18 V; Travel speed: 6 mm/s; Clamping released after cooling at t = 3600 s. | • High longitudinal tensile residual stresses develop at the deposit-substrate interface and the top deposited layers. • Compressive residual stresses balance the tensile field within the interior and bottom regions of the substrate plate. • Mechanical clamping during deposition restrains distortion but elevates the magnitude of accumulated plastic strain. • Unclamping the component after complete room-temperature cooling releases elastic strain energy, causing immediate upward cantilever springback. • Element activation strategy (birth-and-death) requires matching quiet element thermal conductivity to avoid artificial preheating ahead of the arc. • Peak tensile residual stress approaches the room-temperature yield strength of the ER70S-6 weld metal (~380 MPa). | • Deflection profile exhibits classic concave angular bending with maximum vertical displacement at the unconstrained cantilever tip. • Residual stress distribution displays a sharp transition from high tension in the bead to compression in the substrate core. • Maximum longitudinal tensile residual stress reached 368 MPa adjacent to the fusion line. • Substrate core compressive stress stabilized at -145 MPa. • Tip vertical deflection after unclamping measured 2.85 mm (FEA) vs. 3.12 mm (Experimental, 8.6% relative error). | • Incorporating mixed kinematic-isotropic hardening to capture the Bauschinger effect during cyclic thermal loading. • Implementing solid-state phase transformation volumetric expansion to refine fusion zone residual stress predictions. | • Standard procedural reference for ABAQUS element birth-and-death setup. • Unclamping springback is the definitive test for validating the accumulated elastic strain energy.
P9 | Experimental and Numerical Thermal Monitoring of SS308L Structures Processed by Wire Arc Additive Manufacturing | 2025 | Progress in Additive Manufacturing, 10:7947–7962 | https://doi.org/10.1007/s40964-025-01084-7 | AWS ER308L Stainless Steel | 3D transient thermal FEM in COMSOL Multiphysics; Moving volumetric Gaussian-ellipsoid heat source; In-situ calibrated infrared thermography and contact thermopiles; Metallographic grain sizing. | Wire: 1.2 mm; Current: 130 A; Voltage: 19.5 V; Travel speed: 7.5 mm/s; Gas: Ar+2% CO2 (15 L/min); 15-layer thin wall; Interpass dwell: 60 s; Emissivity calibrated from 200°C to 1200°C. | • Calibrated temperature-dependent surface emissivity is essential for accurate quantitative non-contact IR thermography during WAAM. • Heat accumulation across successive layers causes a progressive baseline temperature rise from layer 1 to layer 15. • Diminished temperature gradient (G) in upper layers lowers the local cooling rate (G·R), widening the molten pool. • Molten pool width expands by 1.8 mm from bottom to top layers due to reduced heat conduction into the preheated lower wall. • Coarsening of secondary dendrite arm spacing (SDAS) directly correlates with the simulated decline in local cooling rate. • Interpass dwell time of 60 s is insufficient to achieve thermal steady state, leading to continuous heat buildup. | • Thermal imaging captures the transition from conductive 3D heat sinking in the substrate to 2D planar heat flow in tall walls. • Microstructure shows a pronounced transition from fine skeletal ferrite at bottom layers to coarse vermicular ferrite at upper layers. • Base interpass temperature rose from 110°C (layer 2) to 345°C (layer 15). • Cooling rate through 800°C dropped from 145°C/s at layer 1 down to 38°C/s at layer 15. • Measured SDAS coarsened from 4.2 μm at the base to 8.9 μm at the top layer, matching thermal simulations with R² = 0.94. | • Implementing an adaptive dwell-time algorithm that maintains a constant interpass temperature (<150°C) across all layers. • Direct coupling of COMSOL local thermal histories with phase-field models to simulate dendritic arm coarsening. | • Excellent thermal calibration dataset for SS308L with synchronized IR thermography and contact thermocouples. • Direct quantitative link between thermal simulation cooling rate and secondary dendrite arm spacing.
P10 | Numerical Modelling of Wire Arc Additive Manufacturing: Methods, Status, Trends, and Opportunities | 2021 | Journal of Physics D: Applied Physics, 54:273001 | https://doi.org/10.1088/1361-6463/abf2f6 | Multi-Material Overview (Steels, Titanium, Aluminum, Nickel Superalloys) | Comprehensive topical review; Multiscale physics classification: Microscopic (Phase-Field, CA), Mesoscopic (CFD, VOF, MHD), Macroscopic (FEM, Inherent Strain); Heat source model comparison. | Spatial scales: 10^-6 m (microstructure) to 10^-1 m (part-scale distortion); Time scales: 10^-5 s (droplet transfer) to 10^4 s (cooling); Heat sources: Goldak, double-ellipsoid, Gaussian, conical. | • Categorized WAAM numerical simulation into distinct temporal and spatial hierarchies across macro, meso, and micro scales. • Macro-scale thermo-mechanical FEM is computationally prohibitive for meter-scale industrial parts without model reduction techniques. • Inherent strain methods allow rapid distortion prediction by applying pre-calculated plastic strain tensors directly to elastic models. • Meso-scale CFD-VOF models demonstrate that Marangoni convection and electromagnetic Lorentz forces dictate melt pool free-surface ripples. • Microstructure models (Phase-Field and Cellular Automata) critically depend on accurate local thermal gradient (G) and growth velocity (R) inputs. • Double-ellipsoid Goldak heat source remains the gold standard for arc processes due to flexible front/rear energy distribution calibration. | • Marangoni flow direction (inward vs outward) governed by surface-active elements (S, O) dictates weld penetration depth. • Columnar-to-equiaxed transition is strongly favored at the top center of the melt pool where G is lowest and R is highest. • Inherent strain methods achieve 100× to 1000× computational speedup compared to transient thermo-elastic-plastic FEM. • VOF free-surface simulations require sub-microsecond time steps (Δt < 10^-5 s) to maintain Courant number stability. • Macro-FEM models typically capture global part distortion within 10–15% error of experimental CMM measurements. | • Development of seamless, two-way coupled multiscale frameworks bridging atomistic phase-field kinetics with macro-FEM stress models. • Physics-informed machine learning (PINN) surrogates to achieve real-time melt pool shape and thermal history prediction. | • Comprehensive reference for the simulation literature review chapter. • Emphasizes why direct micro-macro coupling is computationally intractable without hierarchical homogenization.
P11 | Numerical Simulation of Molten Pool Behavior in Wire Arc Additive Manufacturing of Overhanging Structures Using Inconel 625 | 2026 | Welding in the World, 10.1007/s40194-026-02601-0 | https://doi.org/10.1007/s40194-026-02601-0 | Inconel 625 Nickel-Based Superalloy | 3D transient CFD-VOF coupled with Magnetohydrodynamics (MHD) in ANSYS Fluent; User-defined functions (UDF) for Marangoni traction, Lorentz forces, arc pressure, and gravity. | Overhang angles: 0°, 15°, 30°, 45°; Current: 110–140 A; Travel speed: 4–8 mm/s; Surface tension temperature coefficient dγ/dT = -0.35×10^-3 N/(m·K); Grid size: 0.1 mm near free surface; Time step: 10^-5 s. | • Gravitational force drives liquid metal runoff along the unsupported overhang edge as the inclination angle increases beyond 30°. • Outward Marangoni flow combined with arc stagnation pressure flattens the molten pool and promotes edge humping. • Increasing travel speed shortens the liquid lifetime of the molten pool, allowing surface tension to retain the overhang bead before sagging occurs. • Tilting the welding torch at an angle opposing the overhang direction effectively utilizes arc pressure to push liquid metal upward. • Heat dissipation is severely restricted in overhanging geometry due to reduced conductive contact area with the underlying substrate. • Molten pool volume must be strictly throttled via low heat input to prevent catastrophic liquid metal dripping. | • VOF fluid animations show severe molten pool edge sagging at 45° overhang when travel speed is below 5 mm/s. • Optimized torch tilt and high travel speed produce stable, smooth overhanging wall boundaries without physical supports. • Maximum stable unsupported overhang angle achieved: 45° at TS = 7.5 mm/s and I = 115 A. • Liquid residence time above solidus reduced from 1.82 s (0° flat) down to 0.94 s (45° optimized overhang). • Geometric edge profile deviation maintained within ±0.35 mm of the nominal CAD boundary. | • Extending the CFD-VOF model to multi-layer (>5 layers) overhanging structures to capture cumulative heat buildup. • Coupling the fluid dynamics model with microsegregation kinetics of Nb and Mo during Inconel 625 solidification. | • Fluid flow and surface tension dominate geometric stability in supportless overhanging WAAM. • High travel speed is the primary operational parameter to prevent liquid metal sagging on overhangs.
P12 | Residual Stresses in Gas Tungsten Arc Welding: A Novel Phase-Field Thermo-Elastoplasticity Modeling and Parameter Treatment Framework | 2022 | Computational Mechanics, 69:565–587 | https://doi.org/10.1007/s00466-021-02104-3 | High-Strength Low-Alloy Structural Steel | Coupled Phase-Field Thermo-Elastoplasticity (PFT-EP) variational framework; Leblond and Koistinen-Marburger solid-state phase transformation (SSPT) kinetics; Transformation-Induced Plasticity (TRIP); Implicit FEM. | Austenite-to-martensite/bainite kinetics; Volumetric transformation expansion strain Δε_tr = 0.0085; Greenwood-Johnson TRIP parameter; Temperature-dependent phase yield strengths; Neutron diffraction validation. | • Solid-state phase transformation during cooling introduces a positive volumetric expansion that directly counteracts thermal contraction. • Transformation expansion displaces the peak longitudinal tensile residual stress away from the weld centerline into the heat-affected zone. • In materials undergoing martensitic or bainitic transformations, the fusion zone exhibits a distinct low-tensile or even compressive stress trough. • Conventional thermo-elastic-plastic FE models that ignore phase transformations severely overestimate fusion line tensile residual stresses. • Transformation-Induced Plasticity (TRIP) relaxes deviatoric stresses during phase change, significantly modifying the plastic strain field. • Phase-field order parameters seamlessly track evolving metallurgical phase volume fractions across continuous thermal cycles. | • Predicted residual stress contours show a characteristic 'M-shaped' longitudinal stress profile with a valley in the weld center. • Phase-field formulation captures diffuse metallurgical boundaries between parent ferrite, HAZ bainite, and fusion martensite. • Fusion zone peak tensile stress with SSPT dropped to 180 MPa compared to 440 MPa in models neglecting phase transformation. • Peak tensile stress shifted into the adjacent HAZ at a magnitude of 320 MPa. • Simulated residual stress profiles matched neutron diffraction measurements within 12% across the entire cross-section. | • Adapting the variational PFT-EP framework to multi-pass WAAM with cyclic re-austenitization and tempering. • Calibrating phase-field transformation parameters for multi-component alloys using in-situ synchrotron X-ray diffraction. | • Crucial proof that neglecting solid-state phase transformation invalidates steel residual stress simulations. • The M-shaped residual stress profile is a classic signature of martensitic/bainitic transformation expansion.
P13 | Effect of Interpass Temperature on Wire Arc Additive Manufacturing of Ti-6Al-4V Alloy: Microstructure and Mechanical Properties | 2020 | Materials Science and Engineering: A, 792:139851 | https://doi.org/10.1016/j.msea.2020.139851 | Ti-6Al-4V Grade 5 Titanium Alloy | GTAW-based WAAM; Trailing ultra-pure argon shielding enclosure; Interpass temperature regulation via non-contact infrared pyrometer; EBSD, SEM, Vickers microhardness, tensile testing. | Interpass temperatures: 50°C, 100°C, 150°C, 200°C; Wire: 1.2 mm; Current: 140 A; Travel speed: 120 mm/min; 25-layer walls; Substrate: Ti-6Al-4V plate (12 mm thick); Beta-transus temperature: ~995°C. | • Maintaining a low interpass temperature (50–100°C) accelerates cooling through the beta-transus (~995°C), refining the transformed alpha microstructure. • Low interpass temperature produces a fine basketweave (Widmanstätten) alpha+beta colony morphology with high dislocation density. • Elevated interpass temperature (200°C) extends the dwell time in the high-temperature beta phase, promoting severe epitaxial grain growth. • Prior-beta columnar grains span across multiple deposited layers (reaching lengths >5 mm) along the vertical thermal gradient. • High interpass temperature coarsens alpha-lath thickness and thickens continuous grain boundary alpha (GB-alpha) films. • Tensile strength decreases systematically with increasing interpass temperature, while ductility exhibits a moderate increase. | • 50°C interpass yields fine basketweave alpha colonies that effectively impede dislocation glide. • 200°C interpass promotes coarse parallel alpha-plate colonies and continuous GB-alpha that facilitate planar slip. • At 50°C interpass: YS = 910±14 MPa, UTS = 995±12 MPa, Elongation = 9.2%, Hardness = 355 HV. • At 200°C interpass: YS = 840±18 MPa, UTS = 925±15 MPa, Elongation = 13.5%, Hardness = 322 HV. • Alpha-lath thickness increased from 0.85±0.12 μm at 50°C to 2.42±0.28 μm at 200°C. | • High-cycle fatigue and fracture toughness testing as a function of alpha-lath aspect ratio and GB-alpha thickness. • Evaluating post-deposition beta-annealing and sub-transus aging heat treatments to eliminate directional anisotropy. | • Clear metallurgical proof that controlling interpass temperature is equivalent to tailoring alpha-lath width in Ti-6Al-4V. • Trade-off between build time (longer cooling wait) and mechanical tensile strength must be optimized.
P14 | Effect of Heat Input on Microstructure and Mechanical Properties of Ti-6Al-4V Alloy Fabricated by Wire Arc Additive Manufacturing | 2013 | Metallurgical and Materials Transactions A, 44(2):968–977 | https://doi.org/10.1007/s11661-012-1444-6 | Ti-6Al-4V Grade 5 Titanium Alloy | Plasma Arc (PAW) and Gas Tungsten Arc (GTAW) WAAM; Argon inert gas containment box; EBSD orientation analysis; Optical metallography; Longitudinal and transverse tensile testing. | Heat input range: 0.35 kJ/mm to 1.25 kJ/mm; Wire feed speed: 1.0–2.5 m/min; Travel speed: 150–400 mm/min; Current: 100–220 A; Wire diameter: 1.2 mm. | • Prior-beta grains grow epitaxially from the substrate, exhibiting a strong <001> crystallographic fiber texture aligned with the maximum heat flux. • Increasing heat input significantly widens the prior-beta columnar grains due to prolonged exposure to elevated temperatures. • Transformed alpha-phase morphology shifts from fine interwoven basketweave to coarse aligned colony packets with increasing heat input. • Continuous grain boundary alpha (GB-alpha) films thicken at high heat input, serving as preferential crack initiation and propagation paths. • Low heat input restricts prior-beta grain widening and promotes high nucleation density of intra-granular alpha laths. • Anisotropy in tensile properties is minimized at low heat input due to the finer, more randomly oriented alpha colonies. | • EBSD reconstructions confirm epitaxial beta grain growth across dozens of layer interfaces without nucleation of new grains. • Tensile fracture surfaces at high heat input display intergranular facets along prior-beta boundaries decorated by GB-alpha. • Prior-beta columnar grain width expanded from 0.45±0.08 mm at 0.35 kJ/mm to 1.82±0.22 mm at 1.25 kJ/mm. • Maximum UTS of 980 MPa achieved at 0.35 kJ/mm, dropping to 895 MPa at 1.25 kJ/mm. • Tensile strength anisotropy ratio (Horizontal/Vertical) varied from 1.04 at low heat input to 1.18 at high heat input. | • Investigating in-situ micro-alloying with boron or yttrium to break prior-beta columnar grain epitaxy during arc deposition. • Evaluating high-pressure interpass rolling to induce dynamic recrystallization of coarse prior-beta grains. | • Classic, highly-cited foundational paper on Ti-6Al-4V WAAM metallurgy. • Demonstrates why high heat input is detrimental to fracture toughness and tensile isotropy in titanium.
P15 | Experimental Investigations on Mechanical Properties of Multi-Layered Structure Fabricated by GMAW-Based WAAM of SS316L | 2022 | Journal of Materials Engineering and Performance, 31:4812–4825 | https://doi.org/10.1007/s11665-022-06605-w | SS316L Austenitic Stainless Steel | GMAW-based WAAM; Synergic pulsed arc mode; Ar+2% CO2 shielding; Multi-directional tensile testing (0° horizontal, 45° diagonal, 90° vertical); Charpy V-notch impact testing at 20°C and -40°C; EBSD and SEM-EDS. | Wire: 1.2 mm; Current: 120–160 A; Voltage: 18–21 V; Travel speed: 250–350 mm/min; 30-layer wall and block structures; Interpass temperature: 120°C; Substrate: SS304 plate. | • Microstructure consists of an austenitic (gamma) matrix with 5.5–8.2% residual delta-ferrite retained at cellular-dendritic boundaries. • Microsegregation of chromium and molybdenum into the inter-dendritic liquid stabilizes skeletal and vermicular delta-ferrite networks. • Strong <001> fiber texture develops parallel to the vertical build direction due to steep directional heat extraction. • Tensile properties in all three directions (0°, 45°, 90°) exceed standard wrought ASTM A240 requirements. • Vertical tensile specimens exhibit lower yield strength but superior elongation compared to horizontal specimens. • Cryogenic Charpy impact toughness remains exceptionally high due to the high intrinsic ductility of the FCC austenite matrix. | • Inter-dendritic delta-ferrite acts as an effective crack arrester, branching microcracks during plastic deformation. • SEM fractography shows fine, uniform equiaxed dimples indicative of classic ductile microvoid coalescence. • Yield Strength: 340–375 MPa; Ultimate Tensile Strength: 590–625 MPa across all orientations. • Elongation: 42% (Horizontal), 48% (Diagonal), 54% (Vertical build direction). • Charpy impact toughness: 115 J at 20°C and 88 J at -40°C; Microhardness: 185–205 HV0.5 across all 30 layers. | • Long-term electrochemical pitting and crevice corrosion testing in acidified ferric chloride (ASTM G48) media. • High-temperature tensile and creep rupture testing up to 650°C for nuclear and petrochemical pressure vessel applications. | • Comprehensive mechanical baseline for SS316L WAAM exceeding wrought material standards. • Strong ductility in vertical samples is explained by loading parallel to elongated columnar grain boundaries.
P16 | Mechanical Properties, Microstructural Characteristics and Heat Treatment Effects of WAAM Stainless-Steel Plate Material | 2019 | Materials Science and Engineering: A, 756:132–142 | https://doi.org/10.1016/j.msea.2019.04.049 | 17-4 PH (AISI 630) Martensitic & 316L Stainless Steel | CMT-WAAM (Fronius); Synchrotron X-ray Diffraction (SXRD); Transmission Electron Microscopy (TEM); EBSD; Post-weld heat treatment (Solution treatment at 1040°C + Peak aging H900 at 480°C / Overaging H1150 at 620°C). | Deposition rate: 2.4 kg/h; Current: 150 A; TS: 400 mm/min; Solution annealing: 1040°C for 1 h (argon/water quench); Aging H900: 480°C for 1 h; Aging H1150: 620°C for 4 h. | • As-built 17-4 PH exhibits hierarchical lath martensite containing ~12% retained austenite and un-dissolved copper clusters. • Intrinsic cyclic reheating during deposition creates inhomogeneous hardness gradients (310–360 HV) due to partial in-situ tempering. • Direct aging without prior solution treatment fails to achieve peak hardness due to uneven solute distribution in as-built martensite. • Solution treatment at 1040°C fully homogenizes the alloy, dissolves retained austenite, and creates a uniform supersaturated martensite matrix. • Subsequent H900 aging precipitates highly coherent, nanoscale copper-rich clusters (2–5 nm) that provide intense precipitation strengthening. • Overaging at H1150 (620°C) coarsens copper precipitates and promotes reverted austenite formation, significantly boosting ductility. | • TEM bright-field images reveal dense dislocation networks in as-built lath martensite, transitioning to uniform Cu-precipitates after H900 aging. • Synchrotron XRD confirms complete elimination of retained austenite after 1040°C solution annealing and water quenching. • As-built: YS = 780 MPa, UTS = 1050 MPa, Elongation = 12%, Hardness = 330 HV. • Solution + H900 Aging: YS = 1180 MPa, UTS = 1320 MPa, Elongation = 10.5%, Hardness = 435 HV. • Solution + H1150 Overaging: YS = 890 MPa, UTS = 1010 MPa, Elongation = 18%, Hardness = 345 HV. | • Stress corrosion cracking (SCC) susceptibility evaluation in marine environments under peak-aged and over-aged conditions. • Plane-strain fracture toughness (K_IC) testing across different post-weld heat treatment regimens. | • Excellent demonstration that post-weld solutionizing is mandatory for precipitation-hardening steels before aging. • Reaches outstanding tensile strength (>1300 MPa) in WAAM 17-4 PH.
P17 | Integrated Experimental and Simulation Approach to Establish the Effect of Elemental Segregation in Inconel 718 Welds | 2004 | Metallurgical and Materials Transactions A, 35:1053–1063 | https://doi.org/10.1007/s11661-004-0306-0 | Inconel 718 Nickel-Based Superalloy | GTAW arc welding and cladding; Scheil-Gulliver solidification modeling and DICTRA 1D multi-component diffusion simulation coupled with Thermo-Calc CALPHAD databases; EPMA/WDS microprobe line scanning. | Cooling rates: 10 K/s to 1000 K/s; Nominal Nb: 5.12 wt%; Partition coefficient k_Nb = 0.48; Laves phase eutectic temperature T_eut = 1160°C; DICTRA cylindrical cell size: 5–25 μm. | • Niobium strongly segregates to the inter-dendritic liquid phase during solidification due to its low partition coefficient (k_Nb ≈ 0.48). • As solidification fraction exceeds 0.95, inter-dendritic liquid Nb concentration reaches 18–22 wt%. • Extreme Nb enrichment triggers the terminal eutectic precipitation of brittle Laves phase (η-(Ni,Fe,Cr)2(Nb,Ti,Mo)) and NbC carbides. • Formation of Laves phase severely depletes Nb from the gamma matrix, preventing subsequent precipitation of strengthening γ'' (Ni3Nb) phases. • Solid-state back-diffusion of Nb during weld cooling is negligible due to its slow diffusion coefficient in the FCC nickel matrix. • High-temperature homogenization heat treatment (>1100°C) is mandatory to dissolve Laves phase and redistribute Nb back into solid solution. | • BSE micrographs reveal continuous, interconnected chains of brittle white Laves phase along inter-dendritic boundaries in as-cast state. • DICTRA diffusion models accurately simulate the progressive homogenization of Nb concentration profiles during isothermal soaking. • Inter-dendritic Nb concentration reached a peak of 19.4 wt% (vs. 5.12 wt% nominal matrix composition). • As-solidified Laves phase volume fraction measured between 3.2% and 5.8%. • Homogenization at 1150°C for 2 h reduced inter-dendritic Nb peak concentration below 6.0 wt%, fully dissolving the Laves phase. | • Extending DICTRA 1D microsegregation simulations to 2D/3D phase-field models incorporating anisotropic dendritic tip kinetics. • Investigating the effect of cyclic thermal reheating during multi-pass WAAM on in-situ Laves phase coarsening and liquation cracking. | • Foundational reference for microsegregation in Inconel 718. • Explains why post-WAAM homogenization is critical before applying standard double-aging treatments (720°C/620°C).
P18 | High-Throughput Experiment and Numerical Simulation to Study Solidification Cracking in 2195 Aluminum Alloy Welds | 2023 | Materials & Design, 231:112045 | https://doi.org/10.1016/j.matdes.2023.112045 | Al-Li 2195 (Al-Cu-Li-Zr) Aerospace Aluminum Alloy | Variable-polarity GTAW (VP-GTAW); High-throughput Transverse Varestraint cracking testing with synchronized high-speed imaging; Scheil-Gulliver solidification modeling in Thermo-Calc; Kou cracking criterion ¦dT/d(fs^1/2)¦. | Augmented mechanical strain: 1.0%, 2.0%, 4.0%; Solidification temperature range ΔT = 135 K; Critical temperature range for cracking: solid fraction fs = 0.85 to 0.98; Filler wires: ER2319 (Al-Cu), ER4043 (Al-Si), ER5356 (Al-Mg). | • Al-Li 2195 alloy exhibits extreme susceptibility to solidification hot cracking due to its wide freezing temperature range (ΔT ≈ 135 K). • Near the end of solidification (0.85 < fs < 0.98), low-melting terminal eutectic liquid films (Al+Al2Cu+Al2CuLi) coat dendritic grain boundaries. • Inter-dendritic liquid permeability drops drastically in the critical temperature range, preventing liquid feeding under thermal tensile strains. • The maximum value of the Kou cracking criterion index ¦dT/d(fs^1/2)¦ near fs = 0.99 accurately predicts hot cracking susceptibility. • Introducing ER2319 filler wire (6.3 wt% Cu) modifies melt pool composition, increasing the volume of eutectic liquid to heal propagating cracks. • Inoculation with Zr/Ti promotes heterogeneous grain nucleation, producing fine equiaxed grains that accommodate tensile strain without tearing. | • High-speed video shows hot cracks initiating in the mushy zone behind the melt pool trailing edge and propagating along columnar boundaries. • Addition of ER2319 filler transforms coarse columnar grains into fine equiaxed grains, completely suppressing centerline cracking. • Total Crack Length (TCL) in autogenous 2195 weld reached 18.5 mm at 4% augmented strain. • Using ER2319 filler reduced TCL down to 3.2 mm (an 82.7% reduction in cracking susceptibility). • The maximum Kou cracking index ¦dT/d(fs^1/2)¦ dropped from 385 K (autogenous 2195) to 112 K (2195 + ER2319). | • Incorporating nanoparticle grain refiners (e.g., TiC, TiB2) into Al-Li wire to achieve crack-free autogenous WAAM. • Formulating a 2D phase-field model coupled with mechanical stress to simulate dynamic crack initiation in the mushy zone. | • Solidification cracking index ¦dT/d(fs^1/2)¦ is a powerful theoretical metric for evaluating filler wire compatibility. • Direct relevance to hot tearing prevention in 2xxx and 7xxx aluminum WAAM.
P19 | Multi-Material Wire Arc Additive Manufacturing of Low and High Alloyed Aluminium Alloys with In-Situ Material Analysis | 2021 | Additive Manufacturing, 46:102189 | https://doi.org/10.1016/j.addma.2021.102189 | AlSi5 (4043) + AlMg5 (5356) Dissimilar Aluminum Alloys | Dual-wire CMT-WAAM system with synchronized wire feed switching; In-situ Laser-Induced Breakdown Spectroscopy (LIBS); 10-layer linear compositional gradient FGM; EBSD, EDX, microhardness, tensile testing. | Wire diameter: 1.2 mm; CMT Advanced arc mode; Travel speed: 600 mm/min; WFS: 4.5–7.0 m/min; Interpass temp: 80°C; LIBS laser: 1064 nm Nd:YAG (10 mJ/pulse, 20 Hz); 20-layer walls. | • Direct, abrupt joining of Al-Si and Al-Mg alloys generates coarse, brittle script-like Mg2Si intermetallic phases at the transition boundary. • Brittle Mg2Si intermetallics cause severe interfacial embrittlement and catastrophic premature delamination under tensile loading. • Designing a continuous 10-layer linear compositional gradient refines Mg2Si into homogeneously dispersed nanoscale precipitates. • In-situ LIBS spectroscopy provides real-time elemental quantification of Si and Mg in the molten pool during deposition. • Dynamic adjustment of individual wire feed speeds enables precise local compositional tailoring on a layer-by-layer basis. • The functionally graded transition zone achieves higher tensile strength than both parent monolithic aluminum alloys. | • In-situ LIBS spectra accurately track real-time emission line intensity ratios (Mg I 285.2 nm / Si I 288.1 nm) in the arc plume. • Microstructure transitions smoothly from primary alpha-Al + Al-Si eutectic to dense nanoscale Mg2Si-strengthened alpha-Al matrix. • In-situ LIBS measured local Mg and Si concentrations within 4.5% deviation from calibrated EPMA microprobe measurements. • Hardness peaked at the transition zone at 115 HV0.1 (due to Mg2Si dispersion) vs. 65 HV (AlSi5) and 78 HV (AlMg5). • Tensile strength of the functionally graded transition achieved 265 MPa, exceeding both parent alloys. | • Implementing real-time closed-loop feedback control where LIBS signal dynamically adjusts wire feed rates to correct composition drifts. • High-cycle fatigue testing of the graded Al-Si/Al-Mg interface under cyclic bending loads. | • Superb demonstration of in-situ spectroscopy integrated with multi-material WAAM. • Proves that controlled compositional grading can turn a brittle intermetallic (Mg2Si) into a strengthening asset.
P20 | Wire Arc Additive Manufacturing of Multi-Material Parts Using H-13 Tool Steel and SS304 Stainless Steel | 2020 | Materials Science and Engineering: A, 788:139584 | https://doi.org/10.1016/j.msea.2020.139584 | AISI H13 Tool Steel + AISI 304 Austenitic Stainless Steel | Multi-material GMAW/GTAW WAAM; Substrate preheating at 300°C; Post-Weld Heat Treatment (Double tempering at 560°C for 2 h); Pin-on-disk dry sliding wear testing; SEM-EDS line mapping; Interfacial shear testing. | Wires: 1.2 mm; Current: 120–150 A; Travel speed: 180 mm/min; Interpass temperature: 250–300°C; Preheating: 300°C; Tempering: 560°C / 2h + 560°C / 2h; Substrate: Structural steel plate. | • Fabricated bimetallic components featuring a ductile, corrosion-resistant SS304 core and a wear-resistant H13 tool steel functional surface. • Direct deposition of high-hardenability H13 steel onto cold substrate results in severe martensitic cold cracking due to extreme transformation stresses. • Substrate preheating to 300°C combined with an intermediate SS304 austenitic buffer layer completely prevents cracking. • Strong chemical potential gradients drive carbon and alloying elements (Cr, Mo, V) to diffuse across the H13/SS304 interface. • Austenitic SS304 buffer layer accommodates thermal expansion mismatch and blunts propagating residual stress concentrations. • Double tempering at 560°C transforms retained austenite and precipitates secondary alloy carbides in the H13 layer. | • Defect-free, fully dense metallurgical bond across the H13/SS304 transition without porosity or lack of fusion. • Microstructure transitions from austenitic dendrites (SS304) to tempered lath martensite decorated with secondary carbides (H13). • H13 surface hardness reached 58–62 HRC (650–720 HV) after double tempering. • SS304 buffer layer maintained 210–230 HV with elongation exceeding 45%. • Wear volume loss of the bimetallic H13 surface was 82% lower than monolithic structural steel; interfacial shear strength exceeded 420 MPa. | • Thermal fatigue and thermal shock testing simulating high-pressure die casting service cycles (room temp to 600°C). • Residual stress mapping across the dissimilar interface using neutron diffraction. | • Highly practical industrial concept: tough stainless steel core with hard tool steel working layer. • Preheating to 300°C is mandatory to suppress martensitic cracking in H13 tool steel.
P21 | Multi-Material Design in Additive Manufacturing — Feasibility and Process Validation for Industrial Applications | 2022 | Journal of Manufacturing and Materials Processing, 6(4):88 | https://doi.org/10.3390/jmmp6040088 | Bimetallic Systems (Steel-Bronze, Steel-Inconel, Aluminum-Steel) | Design and feasibility screening matrix for multi-material AM; DED-Arc / WAAM and Powder DED process trials; Non-destructive testing (Ultrasonic + Industrial X-ray CT); Metallurgical compatibility modeling. | Evaluated dissimilar combinations based on: thermal expansion mismatch (Δα), solid solubility limits, liquidus-solidus freezing ranges, formation enthalpy (ΔH_mix), and intermetallic formation tendencies. | • Established a systematic decision-tree framework to evaluate metallurgical feasibility before attempting multi-material AM. • Identified three primary physical failure mechanisms in dissimilar alloy deposition: (1) hot cracking, (2) solid-state cold cracking, and (3) brittle IMC formation. • Solidification cracking dominates in alloy pairs with wide liquidus-solidus separation and poor inter-dendritic liquid feeding. • Coefficient of thermal expansion (CTE) mismatch (Δα) creates intense interfacial shear stresses during cooling, driving delamination. • Direct dissimilar deposition is unviable when CTE mismatch exceeds 25% (Δα > 4×10^-6 /K) without intermediate buffer layers. • Stepwise functionally graded transitions effectively redistribute shear stresses across multiple intermediate layer planes. | • X-ray CT scans reveal severe interfacial delamination in unbuffered Steel-Bronze joints, which is completely eliminated using a 3-layer nickel buffer. • Metallographic screening accurately correlates phase diagram eutectic/peritectic reactions with observed weldability. • Interfacial defect and crack rate dropped from 65% in direct dissimilar joints down to <2% with a 3-layer graded buffer. • Formulated the empirical design rule: Δα / α_base < 25% for crack-free direct arc deposition. • Multi-material joint shear strength recovered up to 90% of the weaker parent alloy when buffer layers were employed. | • Developing an automated CALPHAD-based computational tool to calculate optimal multi-element buffer pathways directly from thermodynamic databases. • Standardization of qualification protocols for additively manufactured multi-material components in aerospace and defense. | • Comprehensive roadmap for evaluating whether two alloys can be joined via WAAM. • The 25% CTE mismatch criterion is an essential design rule for multi-material thesis chapters.
P22 | Application of Ultrasonic Vibrations in Welding and Metal Processing: A Status Review | 2017 | Journal of Manufacturing Processes, 26:295–322 | https://doi.org/10.1016/j.jmapro.2017.02.020 | Overview across Aluminum, Magnesium, Titanium, and Steel Alloys | Comprehensive status review; Acoustic physics of molten pools; Acoustic cavitation, acoustic streaming, radiation pressure; Application across Arc welding (GMAW, GTAW), casting, and additive manufacturing. | Ultrasonic frequencies: 20–60 kHz; Vibration amplitudes: 5–50 μm; Acoustic power: 100–2000 W; Coupling methods: substrate horn, direct melt pool sonotrode, wire excitation. | • Acoustic cavitation generates localized transient high temperatures (>5000 K) and extreme shockwave pressures (>1000 atm) upon bubble implosion. • Cavitation shockwaves mechanically fracture fragile growing columnar dendrite arms in the mushy zone. • Fragmented dendritic debris is transported throughout the melt pool by acoustic streaming, acting as abundant heterogeneous nuclei. • Proliferation of fragmented nuclei triggers a complete Columnar-to-Equiaxed Transition (CET) without chemical inoculant additions. • Acoustic streaming (bulk Eckart flow) accelerates liquid mixing, homogenizes temperature, and eliminates solute macrosegregation. • Ultrasonic vibrations force dissolved gas bubbles (hydrogen) to oscillate, coalesce via Bjerknes forces, and rapidly escape the melt pool. | • Microstructural comparison across diverse alloy systems proves universal transformation of columnar grains into fine equiaxed structures. • Radiographic and CT scans confirm near-total suppression of gas porosity in aluminum and magnesium welds. • Average grain size refined by 50% to 85% across Al, Mg, and steel weldments under resonant ultrasonic excitation. • Porosity volume fraction reduced by up to 90% due to cavitation-assisted bubble degassing. • Residual tensile stresses reduced by 30% to 60% through acoustic stress relaxation and uniform thermal dissipation. | • High-temperature acoustic waveguide design to maintain resonant frequency coupling across evolving tall 3D WAAM structures. • Direct numerical simulation of multi-bubble acoustic cavitation coupled with Navier-Stokes melt pool equations. | • Foundational review of ultrasonic physical mechanisms in liquid metal processing. • Cavitation-induced dendrite fragmentation and acoustic streaming are the two dominant physical mechanisms.
P23 | In Situ Observation of Melt Pool Evolution in Ultrasonic Vibration-Assisted Directed Energy Deposition | 2023 | Scientific Reports, 13:17705 | https://doi.org/10.1038/s41598-023-44108-4 | Inconel 718 Superalloy & SS316L | Ultrasonic vibration-assisted Directed Energy Deposition (UVA-DED / WAAM); In-situ high-speed synchrotron X-ray imaging (20,000 fps); Synchronized high-speed optical videography; EBSD orientation analysis. | Ultrasonic frequency: 28 kHz; Amplitude: 10–25 μm; Laser/Arc power: 800–1400 W; Substrate: Piezoelectric transducer attached to bottom center; Frame rate: 20,000 fps; Spatial resolution: 2 μm/pixel. | • Synchrotron X-ray imaging directly captures real-time acoustic cavitation bubble dynamics and melt pool flow fields in operando. • Ultrasonic excitation generates high-frequency surface Faraday waves and accelerates acoustic streaming flow. • Cavitation bubble collapse near the advancing solidification front physically shatters growing secondary dendritic arms within milliseconds. • Trapped gas pores oscillate violently under acoustic pressure cycles, coalescing into larger bubbles that rapidly float to the surface. • Intense acoustic streaming thoroughly homogenizes the thermal field, collapsing the high thermal gradient G at the melt pool bottom. • EBSD mapping confirms complete transition from epitaxial columnar grains to random equiaxed grain structures. | • Direct synchrotron video proof of cavitation-driven dendrite fragmentation and instantaneous gas pore expulsion. • Complete suppression of tall epitaxial <001> columnar grains in Inconel 718 deposits. • Melt pool fluid flow velocity increased from 0.18 m/s (without US) to 0.62 m/s (with US, ~3× faster than Marangoni flow). • Gas pore upward escape velocity accelerated by 4.2×, reducing residual porosity from 1.4% to <0.08%. • Grain aspect ratio reduced from 6.8 (columnar) down to 1.3 (equiaxed). | • Multi-layer wall synchrotron experiments to evaluate acoustic wave transmission attenuation across successive build layers. • Quantitative particle image velocimetry (PIV) analysis of synchrotron frames to map exact acoustic streaming shear stress tensors. | • Definitive experimental synchrotron proof of ultrasonic cavitation and pore degassing in additive manufacturing. • Directly demonstrates that acoustic streaming velocity easily overwhelms natural Marangoni convection.
P24 | Ultrasonic-Assisted Wire Arc Additive Manufacturing Significantly Improves Impact Toughness of 5183 Aluminum Alloy | 2022 | Materials Science and Engineering: A, 855:143924 | https://doi.org/10.1016/j.msea.2022.143924 | Al-Mg ER5183 (Al-5Mg-0.7Mn) Aluminum Alloy | Variable Polarity CMT-WAAM (VP-CMT); Ultrasonic vibration applied to substrate plate (20 kHz, 1.2 kW); 3D X-ray Computed Tomography (XCT); EBSD, TEM; Tensile and Charpy V-notch impact tests at 20°C and -40°C. | Ultrasonic power: 0 W, 400 W, 800 W, 1200 W; Frequency: 20 kHz; Travel speed: 500 mm/min; WFS: 6.5 m/min; 20-layer walls; Substrate: 5083 plate. | • Applied substrate ultrasonic vibration during VP-CMT deposition of 5183 aluminum alloy across varying acoustic power levels. • Ultrasonic power at 1200 W completely shatters coarse columnar grains, achieving full grain refinement across all 20 layers. • Acoustic streaming promotes uniform distribution of nanoscale β-Mg2Al3 precipitates, preventing grain boundary film embrittlement. • 3D XCT reconstructions demonstrate dramatic reduction in total hydrogen pore count and average pore diameter. • Fine equiaxed grain boundaries effectively deflect propagating microcracks during dynamic impact loading. • Overcomes the conventional trade-off between strength and impact toughness in aluminum additive manufacturing. | • Grain structure transforms from coarse epitaxial columnar grains (aspect ratio >10) into isotropic equiaxed grains. • Charpy fracture surfaces shift from low-energy intergranular tearing to high-energy transgranular dimpled rupture. • Charpy impact energy at 20°C increased from 24.5 J (without US) to 43.2 J at 1200 W (a 76.3% increase). • Low-temperature (-40°C) impact energy reached 38.5 J. • Average grain size refined from 84.5 μm to 21.3 μm; porosity volume fraction dropped from 0.82% down to 0.09%. • UTS increased from 285 MPa to 318 MPa with elongation rising from 18.5% to 26.2%. | • Stress corrosion cracking (SCC) testing in 3.5% NaCl solution to verify the corrosion resistance of uniformly dispersed β-Mg2Al3 phase. • Developing a toolhead-mounted ultrasonic excitation system to allow unlimited component build heights. | • Outstanding proof of ultrasonic assistance simultaneously enhancing strength, ductility, and cryogenic toughness. • 76% boost in impact toughness makes WAAM 5xxx aluminum fully competitive with forged aerospace components.
P25 | Microstructure and Properties of 316L Stainless Steel Fabricated by Ultrasonic Impact and External Wire Feeding-Assisted Tandem Wire and Arc Additive Manufacturing | 2024 | Journal of Materials Engineering and Performance | https://doi.org/10.1007/s11665-024-09852-9 | SS316L Austenitic Stainless Steel | Tandem-wire GMAW-WAAM (dual arc) + Auxiliary cold wire feed + Interpass Ultrasonic Impact Treatment (UIT); XRD residual stress (sin²ψ method); HR-EBSD, TEM; Potentiodynamic polarization corrosion testing in 3.5% NaCl. | Primary tandem wires: 1.2 mm each; Cold wire: 1.0 mm; Deposition rate: 4.85 kg/h; UIT frequency: 20 kHz; UIT amplitude: 35 μm; UIT travel speed: 100 mm/min; 15-layer thick plate structures. | • Tandem-wire arc configuration combined with cold wire feeding achieves ultra-high deposition rates exceeding 4.8 kg/h. • Auxiliary cold wire absorbs excess arc heat, maintaining thermal control despite the high deposition rate. • Interlayer UIT peening introduces severe plastic deformation (SPD) in a ~50 μm deep subsurface layer, creating dense dislocation tangles. • Re-melting of the severely deformed SPD layer by the subsequent pass provides abundant heterogeneous nucleation sites, eliminating columnar grains. • Interpass UIT converts high tensile residual stresses into deep compressive residual stresses. • Compressive surface stresses and refined grain boundaries significantly enhance electrochemical pitting corrosion resistance. | • HR-EBSD confirms complete suppression of columnar grain epitaxy, producing an ultra-fine equiaxed recrystallized grain structure. • TEM reveals dense dislocation walls and planar dislocation arrays generated by high-frequency ultrasonic impact peening. • Deposition rate reached 4.85 kg/h (more than 2.5× higher than standard single-wire GMAW-WAAM). • Surface residual stress converted from +280 MPa (tensile, without UIT) to -385 MPa (compressive, with UIT). • Yield strength increased from 345 MPa to 465 MPa (34.8% increase) while preserving 45% elongation. • Pitting corrosion potential (E_pit) in 3.5% NaCl increased by +140 mV. | • Robotic automation of synchronized tandem-wire deposition and trailing UIT toolpaths for continuous, non-stop manufacturing. • High-cycle fatigue and corrosion-fatigue testing under cyclic tensile-compression loading. | • Exemplary industrial hybrid manufacturing concept: high productivity (4.85 kg/h) + mechanical surface enhancement (UIT). • Deep compressive stress (-385 MPa) combined with higher yield strength is ideal for fatigue-critical structures.
P26 | Review: The Metal Additive-Manufacturing Technology of the Ultrasonic-Assisted Wire-and-Arc Additive-Manufacturing Process | 2022 | Metals, 12(8):1359 | https://doi.org/10.3390/met12081359 | Review across Titanium, Aluminum, Stainless Steel, and Nickel Superalloys | Systematic review of Ultrasonic-Assisted WAAM (UA-WAAM); Classification of transducer coupling configurations; Physical mechanisms (cavitation, acoustic streaming, thermal effect); Mechanical property and stress relief synthesis. | Coupling modes: Substrate vibration, direct molten pool immersion, ultrasonic wire vibration, interlayer ultrasonic impact peening (UIP/UIT); Frequency: 20–40 kHz; Power: 0.5–2.5 kW. | • UA-WAAM resolves the fundamental bottlenecks of conventional WAAM: coarse columnar grains, strong texture anisotropy, tensile residual stress, and pores. • Cavitation-induced dendrite fragmentation is the primary driver of Columnar-to-Equiaxed Transition (CET). • Direct molten pool acoustic coupling provides maximum grain refinement but requires specialized refractory sonotrode tips. • Substrate ultrasonic vibration is easiest to implement industrially but suffers acoustic wave attenuation as part height exceeds 100 mm. • Trailing ultrasonic impact treatment (UIT) is the most effective approach for eliminating tensile residual stresses and inducing compressive layers. • Ultrasonic vibration promotes uniform dispersion of secondary reinforcing phases and accelerates hydrogen bubble outgassing. | • Grain structure shifts from anisotropic columnar prior-beta/austenite grains to fine isotropic equiaxed grain networks. • Radiographic inspection confirms order-of-magnitude reduction in gas pores across light alloys. • Yield and tensile strength improved by 15% to 35% across aluminum and titanium alloys. • Ductility (elongation to failure) increased by 20% to 50% due to grain boundary tortuosity. • Average grain size refined by up to 75%; residual tensile stresses reduced by >50%. | • Development of adaptive resonance-tracking ultrasonic generators that compensate for temperature-dependent acoustic velocity shifts. • Integration of multi-axis robotic trailing UIT heads for complex 3D non-planar toolpaths. | • Excellent state-of-the-art review classifying all ultrasonic WAAM hardware configurations. • Distinguishes between in-situ liquid cavitation (grain refinement) and post-solidification UIT (compressive stress generation).
P27 | Monte-Carlo-Assisted Phase Field Simulations of Grain Structure Evolution in Wire Arc Additive Manufacturing | 2022 | Materials, 15(14):4912 | https://doi.org/10.3390/ma15144912 | Austenitic Stainless Steel & Nickel Superalloys | Hybrid multiscale model: Macro FEM thermal history -> Mesoscopic Multi-Phase-Field (MPF) for dendritic solidification -> Potts Monte Carlo (MC) for solid-state grain growth during multi-pass reheating. | Thermal gradient G = 10^4–10^6 K/m; Solidification rate R = 1–20 mm/s; 36 non-conserved orientation order parameters η_i; Grain boundary mobility M_GB; Grain boundary energy γ_GB = 0.6 J/m². | • Solidification grain morphology in WAAM is primarily governed by the ratio G/R (morphological stability) and product G·R (cooling rate). • Epitaxial growth dominates at the fusion boundary where substrate grains with <001> easy-growth axes aligned with heat flux outgrow misoriented grains. • Thermal reheating from subsequent passes triggers solid-state grain boundary migration, causing significant grain coarsening in the HAZ. • Columnar-to-equiaxed transition occurs when heterogeneous nucleation ahead of the solidification front reaches a critical particle density. • Multi-phase-field accurately simulates competitive dendritic overgrowth and crystallographic texture evolution during single-track solidification. • Potts Monte Carlo module efficiently captures solid-state recrystallization and normal grain growth during cyclic multi-layer reheating. | • Phase-field simulations reveal competitive growth where favorably oriented <001> dendritic arms pinch off misaligned neighbors. • Grain aspect ratio evolves from high elongation (>10) in pure columnar regimes to near-unity (~1.5) in equiaxed zones. • CET boundary established at G^3.4 / R < 1.2×10^5 K^3.4·s/m^4.4 with heterogeneous nucleant density N_0 > 10^12 m^-3. • Average grain size in the re-heated HAZ coarsened by 45% compared to the as-solidified dendritic state. • Predicted grain morphology map matched experimental EBSD pole figures across diverse G and R processing windows. | • Incorporating fluid convection (Marangoni flow) into the phase-field module to capture flow-induced grain deflection. • Extending from 36 discrete orientation states to continuous quaternion-based 3D crystallographic orientation space. | • Direct methodological blueprint for coupling macroscopic thermal FEM with mesoscopic phase-field grain growth. • The G^3.4/R criterion provides a quantitative benchmark for predicting CET in thesis simulations.
P28 | The Interaction between Grains during Columnar-to-Equiaxed Transition in Laser Welding: A Phase-Field Study | 2021 | Metals, 11(6):950 | https://doi.org/10.3390/met11060950 | Al-4.5 wt% Cu Binary Alloy | Quantitative 2D Phase-Field Model with Karma thin-interface asymptotics and auxiliary anti-trapping current; Explicit finite difference solver; Solute conservation and constitutional supercooling analysis. | Al-4.5 wt% Cu; Interface width W0 = 0.01 μm; Anti-trapping coefficient a_at = 1/(2√2); Thermal gradient G = 50–500 K/mm; Solidification velocity Vp = 10–100 mm/s; Nucleant density N0 = 10^11–10^13 m^-3; Liquidus slope m = -3.44 K/wt%; Partition coeff k0 = 0.17. | • Investigated the dynamic solutal interactions between advancing columnar dendritic fronts and nucleating equiaxed grains. • Equiaxed grains nucleate in the constitutionally supercooled liquid zone ahead of the advancing columnar dendritic tips. • Growing equiaxed grains reject copper solute into the surrounding liquid, creating an elevated solutal diffusion boundary layer. • Solute enrichment ahead of columnar tips dramatically reduces local constitutional supercooling, decelerating columnar tip velocity. • When equiaxed grain volume fraction exceeds 49% (extended Hunt CET criterion), columnar dendrite advance is completely arrested. • Competitive growth between adjacent equiaxed grains leads to solutal impingement and secondary arm coarsening. | • Phase-field maps clearly show the solutal blocking mechanism: equiaxed solute halos physically engulf and halt columnar dendrite tips. • Columnar dendrites exhibit tip splitting and lateral branching when encountering the asymmetric solutal field of equiaxed grains. • Columnar dendritic tip velocity dropped by 68% upon entering the solutal diffusion field of nucleated equiaxed grains. • Critical cooling rate for full CET verified at G·R > 850 K/s for nucleant particle undercooling ΔT_N = 2.5 K. • Solute microsegregation in the terminal inter-dendritic liquid reached 17.5 wt% Cu, matching theoretical Scheil predictions. | • Extending the 2D quantitative phase-field model to 3D to capture true spherical equiaxed envelope geometries. • Coupling melt convection to simulate the hydrodynamic transport and drift of un-attached equiaxed nuclei in the melt pool. | • Visualizes and proves the solutal blocking mechanism underlying the classical Hunt CET theory. • Anti-trapping current formulation is essential to prevent artificial solute trapping at high interface velocities.
P29 | Case Study Report on Design, Manufacturing and Digital Representation of a DED-Arc Steel Node for Construction | 2024 | Case Studies in Construction Materials, 20:e03102 | https://doi.org/10.1016/j.cscm.2024.e03102 | G3Si1 / ER70S-6 Structural Steel | Robotic CMT-WAAM (KUKA 6-axis robot + Fronius TPS 400i); Topology optimization; Non-planar slicing toolpaths; 3D structured-light optical scanning (GOM ATOS); Full-scale structural load testing. | Wire: 1.2 mm; Current: 140–180 A; Travel speed: 8–12 mm/s; Slicing layer thickness: 1.8 mm; Node weight: 35 kg; Component height: 450 mm; Wall thickness: 8–14 mm. | • Demonstrated the end-to-end industrial manufacturing workflow for a 35 kg topology-optimized hollow structural steel node. • Non-planar robotic slicing eliminates staircase stepping defects in steeply inclined overhang branches (>45°). • Heat accumulation during continuous multi-branch deposition causes localized over-deposition at branch intersections. • 3D structured light optical scanning provides full-field geometric deviation analysis against nominal CAD geometry. • Machining allowances of 2.5 mm on connecting flange faces were sufficient to achieve precision bolting interfaces. • Full-scale static load testing confirmed that the hollow WAAM node met and exceeded structural Eurocode 3 building design standards. | • Smooth surface finish achieved using CMT arc mode; excellent branch hollow cavity geometry without internal collapses. • Destructive cross-sectional macrographs confirmed complete lack of internal lack-of-fusion defects or porosity. • Achieved a 42% weight reduction compared to a solid cast steel construction node. • Total robotic arc manufacturing time was 6.8 hours with an average deposition rate of 2.1 kg/h. • 92% of the scanned as-built surface fell within a ±1.2 mm geometric tolerance; ultimate load capacity exceeded Eurocode 3 by 35%. | • Dynamic fatigue testing under civil structural wind and seismic cyclic load spectra. • Implementing active closed-loop thermal pyrometry to dynamically throttle robotic travel speed at geometric intersection vertices. | • Exemplary real-world digital twin case study showing design-fabrication-metrology-testing integration. • Proves that large-scale WAAM structural steel nodes are structurally reliable for civil infrastructure.
P30 | Residual Stress Formation and Control in Wire Arc Additive Manufacturing: Mechanisms, Characterization, and Mitigation Strategies | 2026 | Journal of Mechanical Science and Technology, 40(9):6663–6685 | https://doi.org/10.1007/s12206-026-0640-z | Comprehensive Review (Structural Steels, Titanium, Aluminum, Inconel Superalloys) | Comprehensive critical review; Residual stress origin mechanics (thermal contraction, solid-state phase transformation, structural constraint); Measurement methods (neutron diffraction, synchrotron XRD, contour method, hole drilling, DIC); In-situ and ex-situ mitigation taxonomy. | In-situ rolling forces: 50–100 kN; Ultrasonic impact frequencies: 20–30 kHz; Substrate preheating: 100–400°C; Trailing thermoelectric cooling: 10–50°C/s; Post-weld heat treatment (PWHT). | • Residual stress in WAAM is primarily thermal-contraction driven, resulting in high longitudinal tensile stress along the deposition path. • Peak tensile residual stresses consistently concentrate at the top deposited surface and the deposit-substrate interface boundary. • In austenitic stainless steels, titanium, and nickel alloys, tensile residual stress frequently reaches 80–100% of room-temperature yield strength. • In ferritic and martensitic steels, volumetric expansion during solid-state phase transformation counteracts thermal contraction, lowering peak stresses. • In-situ high-pressure interpass rolling (50–100 kN) induces deep compressive plastic deformation, converting tensile stresses to compression. • Interpass cooling and optimized clamping reduce global distortion by up to 40% but can elevate localized internal residual stress. | • Longitudinal residual stress profiles in non-transforming alloys show monolithic tensile peaks, whereas transforming steels show M-shaped valleys. • Interpass rolling and ultrasonic impact peening create a deep compressive surface barrier that inhibits fatigue crack initiation. • In-situ rolling reduces residual stress peaks by up to 75% and completely suppresses component distortion. • Trailing thermoelectric cooling reduces baseline thermal accumulation and cuts distortion by 40%. • Post-weld stress-relief heat treatment relieves 70–90% of accumulated residual stresses across Ti-6Al-4V and steel builds. | • Developing fast, non-destructive in-situ residual stress measurement techniques suitable for live monitoring during deposition. • Formulating unified fracture mechanics models to predict fatigue crack growth in the presence of complex multiaxial residual stress fields. | • Essential comprehensive literature review on residual stress mechanics in WAAM. • Distinguishes between global distortion mitigation (clamping/cooling) and internal stress relief (rolling/peening/PWHT).
P31 | Modelling of Wire-Arc Additive Manufacturing – A Review | 2023 | Advances in Industrial and Manufacturing Engineering, 6:100121 | https://doi.org/10.1016/j.aime.2023.100121 | Review across Titanium, Steels, Aluminum, and Inconel Alloys | Comprehensive review of WAAM modeling methodologies; Heat source models (Goldak, Gaussian, conical); Material deposition techniques (element birth/death, quiet elements, adaptive meshing); CFD melt pool, thermo-mechanical FEA, Cellular Automata/PFM, and Machine Learning surrogate models. | Goldak efficiency factors: GMAW (0.75–0.85), GTAW (0.60–0.75), PAW (0.65–0.80), CMT (0.80–0.90); Mesh strategies: adaptive h-refinement, octree subdivision; Time stepping: adaptive Courant and thermal convergence limits. | • Thermal models calibrated with Goldak double-ellipsoid volumetric heat sources consistently predict transient temperature histories within 5–10% error. • Accurately capturing distortion and residual stresses requires incorporating temperature-dependent plastic properties and transformation strains. • Melt pool CFD simulations demonstrate that Marangoni flow directions and Lorentz forces dominate bead penetration depth and aspect ratio. • Adaptive mesh refinement (AMR) dynamically refines the grid around the moving heat source while coarsening cooled regions, slashing runtimes. • Cellular Automata and Phase-Field models simulate grain texture, columnar-to-equiaxed transition, and dendritic arm spacing. • Physics-Informed Neural Networks (PINNs) and machine learning surrogates achieve real-time prediction of thermal cycles and bead dimensions. | • CFD models illustrate inward vs outward Marangoni flow patterns dictated by trace surfactant concentrations (S, O). • AMR schemes maintain sharp thermal gradient resolution at the fusion boundary while keeping global DOFs low. • Adaptive mesh refinement reduces thermo-mechanical computation time by 60% to 80% without sacrificing peak stress accuracy. • PINN surrogate models predict 3D thermal fields >1000× faster than traditional transient implicit FE solvers. • Calibrated Goldak efficiencies: GMAW = 0.80, CMT = 0.85, GTAW = 0.70. | • Developing unified, two-way coupled multiscale frameworks bridging atomistic phase-field kinetics with macroscopic structural FEA. • Establishing open-source, standardized benchmark experimental datasets for international model validation. | • Excellent handbook for numerical model selection and solver setup in WAAM. • Moving from linear deposition paths to complex arbitrary non-linear toolpaths requires adaptive heat source re-orientation.
P32 | Development of Multi-Material Components via Robotic Wire Arc Additive Manufacturing | 2021 | International Journal of 3D Printing Technologies and Digital Industry, 5(3):721–729 | https://doi.org/10.46519/ij3dptdi.1033374 | ER70S-6 (Ferritic Low Carbon Steel) + ER316L (Austenitic Stainless Steel) | Robotic GMAW-WAAM (Gedik Welding / Motoman robot); Sequential deposition of 10 layers ER70S-6 base followed by 10 layers ER316L top; Optical microscopy, SEM, EDS elemental area/line mapping; High-density Vickers microhardness (HV5) profiling. | Wire diameter: 1.2 mm; 10+10 layers (total height 70 mm, 35 mm per alloy section); Shielding: Ar+18% CO2 for ER70S-6, Ar+2.5% CO2 for ER316L; Microhardness pitch: 0.5 mm spacing across 70 mm length. | • Successfully manufactured a defect-free, fully dense bimetallic component joining low-carbon steel (ER70S-6) and stainless steel (ER316L). • No microcracks, porosity, or lack-of-fusion defects observed across the dissimilar fusion boundary. • Pronounced carbon migration occurs from the ferritic ER70S-6 steel into the austenitic ER316L layer driven by chemical potential gradients. • Carbon diffusion creates a distinct carbon-depleted, soft heat-affected zone (HAZ) on the ferritic side of the fusion boundary. • The stainless steel interface boundary becomes carbon-enriched, promoting localized martensitic/bainitic hardening upon rapid cooling. • Microstructure displays strong epitaxial grain growth on the ferritic side transitioning to cellular-dendritic austenite with skeletal delta-ferrite. | • EDS elemental line scans confirm smooth, continuous diffusion gradients of Cr, Ni, and Fe across the 100 μm wide transition zone. • Microstructural transition shows ferritic-pearlitic matrix -> carbon-depleted ferrite -> martensitic/austenitic boundary -> dendritic SS316L. • Peak microhardness recorded directly at the bimetallic interface (215–230 HV5) due to carbon migration and rapid quench. • ER316L stainless steel layers maintained steady microhardness between 180 and 195 HV5. • ER70S-6 HAZ dropped to a minimum hardness of 140–148 HV5 in the carbon-depleted zone before recovering to 165–172 HV5 near the baseplate. | • Uniaxial tensile testing and interfacial shear testing across the bimetallic junction to evaluate joint mechanical efficiency. • Thermodynamic CALPHAD and Schaeffler diagram modeling to predict precise phase constitution in the mixed transition zone. | • Carbon migration across the ferritic-austenitic interface is the governing metallurgical phenomenon. • Hardness peak at the interface and soft zone in the HAZ must be accounted for in bimetallic stress-strain models.
P33 | Recent Progress and Scientific Challenges in Wire-Arc Additive Manufacturing of Metallic Multi-Material Structures | 2025 | Journal of Manufacturing and Materials Processing, 9(8):284 | https://doi.org/10.3390/jmmp9080284 | Multi-Material Systems (Steel-Stainless Steel, Steel-Nickel, Ti-Al, Fe-Al, Cu-Steel FGMs) | Comprehensive state-of-the-art review covering 160+ publications; Metallurgical compatibility criteria (Hume-Rothery, formation enthalpy ΔH_mix, CTE mismatch Δα); Interfacial intermetallic compound (IMC) kinetics; Defect mitigation strategies. | Arc modes: CMT, Pulsed GMAW, Tandem Wire, Plasma-TIG; Heat inputs: 0.2–1.8 kJ/mm; Interpass temperatures: 50–250°C; Deposition rates: 2–10 kg/h; Intermediate buffer interlayers (Ni, V, Cu, Cr). | • Multi-material WAAM offers massive deposition rate advantages (2–10 kg/h) and cost efficiency for large multi-metal parts compared to powder AM. • Identified three core scientific bottlenecks: (1) brittle interfacial IMC formation, (2) thermal expansion mismatch cracking, and (3) solute macrosegregation. • Direct joining of highly dissimilar pairs (e.g. Ti-Al, Fe-Al) forms continuous brittle intermetallic layers (FeAl3, Fe3Al, TiAl3, NiTi2) that crack spontaneously. • Thermal expansion mismatch (Δα > 5×10^-6 /K) induces severe interfacial shear residual stresses during cooling. • Designing intermediate functionally graded transition layers or compatible buffer metals (e.g. Ti-V-Cr-Fe or Cu-Ni-Steel) eliminates brittle IMCs. • Active thermal control (low heat input CMT mode, interpass cooling, ultrasonic assistance) suppresses excessive liquid-state interdiffusion. | • Interlayer buffering transforms continuous brittle intermetallic films into isolated, harmless dispersed precipitates. • Microstructural transitions across graded zones show smooth crystallographic lattice parameter adaptation without micro-fissuring. • Properly designed functionally graded buffer layers recover joint tensile efficiency up to 85–95% of the weaker parent metal (vs. <30% for unbuffered joints). • Thermal expansion mismatch Δα > 25% increases interfacial cracking susceptibility by over 70%. • CMT arc control restricts the interfacial IMC layer thickness below the critical 2–5 μm brittleness threshold. | • Developing dynamic CALPHAD-coupled CFD models to predict non-equilibrium phase formation in dissimilar melt pools. • Establishing standardized fatigue, creep, and fracture toughness design codes for additively manufactured multi-materials. | • Definitive modern review on multi-material WAAM thermodynamics and interfacial mechanics. • Essential guide for selecting buffer metals and predicting brittle intermetallic reactions.
P34 | Wire-Based Additive Manufacturing of Multi-Material Structures: A Review | 2025 | Journal of Composites Science, 9(10):534 | https://doi.org/10.3390/jcs9100534 | Review across Al/Steel, Ti/Al, Ti/Steel, Cu/Steel, and Ni/Steel Bimetals & FGMs | Comparative technology review of Wire-Based Additive Manufacturing (WBAM: WAAM, Laser-Wire LWAM, Electron Beam EBAM); Thermodynamic analysis of interfacial reactions; Wire feeding mechanisms (dual wire, tandem, synchronized switching). | Technology share: WAAM accounts for 70–80% of wire AM; Deposition rates: WAAM (2–10 kg/h) vs. LWAM (0.5–2 kg/h) vs. EBAM (1–5 kg/h); Heat inputs: 0.15–2.0 kJ/mm; Material utilization: ~95%. | • WAAM accounts for approximately 70–80% of all wire-fed metal additive manufacturing due to unmatched cost and deposition rate advantages. • Wire-based AM provides near-100% material efficiency and safe, contamination-free processing compared to toxic, combustible metal powders. • Dual-wire co-deposition enables in-situ continuous compositional tailoring and customized functional gradient fabrication. • Major metallurgical challenge in wire multi-materials is brittle intermetallic phase growth governed by Gibbs free energy of formation (ΔG°). • Laser-wire (LWAM) and electron beam (EBAM) offer lower heat input and smaller HAZ but suffer from high capital cost and limited build envelopes. • Hybrid manufacturing (in-situ rolling, interpass peening, ultrasonic vibration) is vital to control residual stresses in dissimilar wire deposits. | • Microstructure transitions in dual-wire FGMs exhibit smooth phase progression from FCC austenite to BCC ferrite without sharp interfaces. • Interlayer additions (e.g. nickel buffer for Cu/Steel or vanadium for Ti/Steel) successfully bypass thermodynamic miscibility gaps. • WAAM achieves deposition rates up to 10 kg/h with ~95% material utilization efficiency. • Cu/SS bimetals achieve 88–92% joint tensile efficiency when fabricated with an intermediate nickel buffer. • Al/Steel joints require IMC layer thickness below 2–5 μm to achieve tensile strengths >180 MPa (vs. <50 MPa for uncontrolled joints). | • Developing real-time closed-loop compositional feedback systems in dual-wire WAAM using in-situ optical emission spectroscopy. • 3D multi-component phase-field simulations to model complex multi-phase microstructures in graded wire deposition. | • Excellent technological comparison between WAAM, Laser-Wire, and Electron Beam wire AM. • Confirms WAAM's dominance (70–80% share) for large-scale multi-material components.
P35 | Phase Field Modeling of Dendritic Growth and Coarsening in Al-Si Binary Alloys | 2012 | Solidification, InTech Open, ISBN: 978-953-51-0366-0 | https://doi.org/10.5772/34248 | Al-Si Binary Alloy | 2D Phase-Field Model based on Kim-Kim-Suzuki (KKS) framework coupled with solute diffusion and thermal fields; Explicit Finite Difference Method (FDM) on regular Cartesian grid; Anisotropic interfacial energy. | Liquidus slope m = -6.6 K/wt%; Partition coefficient k0 = 0.13; Melting point Tm = 933.4 K; Gibbs-Thomson coefficient Γ = 1.96×10^-7 K·m; Grid spacing Δx = 0.03 μm; Time step Δt = 1.0×10^-7 s; 4-fold anisotropy ε4 = 0.01–0.05. | • Formulated a quantitative diffuse-interface model for binary alloy solidification based on the KKS free energy framework. • Incorporated 4-fold anisotropic interfacial energy σ(θ) = σ0[1 + ε4·cos(4θ)] to drive preferred <100> dendritic growth. • Simulated steady-state primary dendritic tip velocity, tip radius selection, and secondary side-branching dynamics. • Demonstrated that side-branching is triggered by thermal/solutal noise perturbations and competitive arm growth. • Investigated isothermal coarsening (Ostwald ripening) of secondary dendrite arms driven by capillary curvature differences. • Smaller secondary arms with higher mean curvature dissolve, transferring solute to thicker primary trunks over time. | • Phase-field simulations capture the complete morphological evolution from initial spherical seed to 4-fold branched dendrite. • Ostwald ripening simulations show remelting of necked side-arms and coalescence of adjacent dendritic arms. • Steady-state dendritic tip velocity scales with undercooling as V_tip ∝ ΔT^2.6, validating Ivantsov transport theory. • Secondary Dendrite Arm Spacing (SDAS) coarsening exponent verified at n ≈ 0.32–0.34 (matching theoretical LSW t^1/3 law). • Solute concentration at the dendrite core accurately matches k0·C0 without unphysical solute trapping. | • Extending the 2D Cartesian model to 3D to simulate true 6-fold dendritic arm branching in cubic metals. • Incorporating fluid convection (melt flow) to investigate the effect of flow shearing on side-arm detachments. | • Clear, pedagogical phase-field formulation for binary alloy solidification and coarsening. • Excellent benchmark for validating dendritic tip kinematics and Ostwald ripening scaling in Al alloys.
P36 | Modeling Melt Convection in Phase-Field Simulations of Solidification | 1999 | Journal of Computational Physics, 154(2):468–496 | https://doi.org/10.1006/jcph.1999.6323 | Pure Substances & Binary Alloys (Model Systems) | Unified diffuse-interface model coupling Phase-Field equations with Navier-Stokes momentum equations; Interfacial dissipative drag resistivity formulation; Finite Volume / Finite Difference discretization; Thin-interface asymptotic analysis. | Interface thickness W0; Kinematic viscosity ν; Prandtl number Pr = 1.0; Reynolds number Re = 0.1–10; Péclet number Pe = 0.1–5.0; Interfacial drag function h(φ) = φ² / (1-φ)³ (Carman-Kozeny porous media law). | • Formulated a revolutionary diffuse-interface framework where Navier-Stokes equations are coupled to phase-field equations across diffuse boundaries. • Interfacial drag resistivity term naturally enforces the no-slip boundary condition at the solid-liquid interface without front tracking. • Melt convection upstream compresses the thermal and solutal boundary layers, steepening gradients at the advancing dendritic tip. • Upstream dendritic tip growth velocity is dramatically accelerated while tip radius sharpens. • Downstream dendritic growth is severely retarded or completely arrested due to the warm, solute-enriched flow wash. • Convective flow induces asymmetric secondary side-branching preferentially on the upstream flanks and tilts dendritic growth toward the flow. | • Fluid streamline contours show smooth deflection around complex dendritic geometries with zero-velocity enforced inside the solid phase. • Morphological asymmetry: upstream arms grow robustly while downstream arms undergo complete stunting and dissolution. • Upstream dendritic tip velocity increases by 200% to 400% under forced flow (Pe > 1) compared to stagnant melt growth. • Dendritic tip radius R_tip decreases by ~35% on the upstream side. • Diffuse-interface drag formulation recovers analytical sharp-interface fluid velocity profiles within O(ε) error. | • Extending the coupled Phase-Field Navier-Stokes model to multi-component alloys with strong thermo-solutal buoyancy convection. • Implementing adaptive octree meshing to handle 3D convective dendritic growth at high Reynolds numbers. | • The seminal, highly-cited cornerstone paper for coupling fluid flow with phase-field solidification. • The Carman-Kozeny drag formulation is the universal standard for enforcing no-slip in diffuse interface models.
P37 | Phase-Field Formulation for Quantitative Modeling of Alloy Solidification | 2001 | Physical Review Letters, 87(11):115701 | https://doi.org/10.1103/PhysRevLett.87.115701 | Binary Alloys (Model Solute System / Vanishing Solid Diffusivity) | Thin-interface asymptotic analysis of the phase-field equations carried to second order in interface width W0; Introduction of the auxiliary solute anti-trapping current j_at; Elimination of artificial interface kinetics and non-equilibrium solute trapping. | Anti-trapping current coefficient a_at = 1/(2√2); Interface width W0 / d0 ~ 10–100; Chemical potential formulation u; Vanishing solid diffusivity Ds → 0; Capillary length d0; Solute partition coefficient k. | • Solved the fundamental limitation of phase-field models requiring atomic-scale grid resolution to simulate alloy solidification. • Standard diffuse-interface models exhibit artificial solute trapping and interface stretching kinetics when interface width W0 exceeds physical width. • Formulated an auxiliary solute anti-trapping current j_at = -a_at·W0·(1-k)·(∂φ/∂t)·(∇φ / ¦∇φ¦) added to the solute conservation equation. • Anti-trapping flux precisely cancels out the non-physical solute accumulation caused by the finite thickness of the diffuse interface. • Thin-interface asymptotics rigorously map phase-field parameters to macroscopic Gibbs-Thomson relation and solute conservation conditions. • Enables quantitative, grid-independent simulations of dendritic growth at experimentally realistic low supercoolings (Δ ≪ 1). | • Completely eliminates spurious solute trapping across the diffuse boundary, enabling accurate simulation with Ds = 0 in the solid. • Dendritic tip operating state perfectly obeys microscopic solvability theory without numerical grid-pinning artifacts. • Predicted dendritic tip velocity V and selection parameter σ* = 2·D_L·d0 / (R²·V) ≈ 0.017 match solvability theory within <2%. • Convergence is verified across interface widths varying over an order of magnitude (W0/d0 = 10 to 80). • 1D planar partition profiles match exact Scheil and analytical sharp-interface solutions. | • Formulating multi-component anti-trapping current tensors for ternary and multi-component commercial superalloys. • Coupling the thin-interface formulation with high-performance GPU-accelerated AMR solvers. | • The single most important theoretical breakthrough in quantitative phase-field modeling of alloy solidification. • Mandatory foundation for any quantitative solidification simulation in the Master's thesis.
P38 | Phase-Field Model for Binary Alloys (The KKS Model) | 1999 | Physical Review E, 60(6):7186–7197 | https://doi.org/10.1103/PhysRevE.60.7186 | Binary Alloys (Ni-Cu, Fe-C Model Systems) | Free-energy-based Phase-Field Model with equal chemical potential constraint (KKS Model); Definition of local concentration as c = h(φ)·cs + [1-h(φ)]·cl; Matched asymptotic expansions; 1D and 2D finite difference simulations. | Interfacial energy σ; Interface width 2λ; Gradient energy coefficient ε² = (3/2)·σ·λ; Barrier height w = 6σ/λ; Chemical potential constraint: μs(cs) = μl(cl) = μ; Solid/liquid partition coefficient k. | • Developed the world-renowned Kim-Kim-Suzuki (KKS) model, resolving the thermodynamic inconsistency of the earlier WBM model. • In the KKS model, the interfacial region is treated as a mixture of solid and liquid phases with distinct local concentrations cs and cl. • Enforced an equal chemical potential constraint (μs(cs) = μl(cl)) at every point within the diffuse interface. • Eliminates the unphysical excess interfacial free energy and artificial solute adsorption present in the WBM formulation. • Allows the phase-field interface width 2λ to be chosen arbitrarily large (up to 50× physical width) without modifying bulk thermodynamics. • Establishes direct mathematical relationships between phase-field parameters (ε, w, M) and physical properties (σ, Tm, m, k, D_L). | • 1D solute concentration profiles show smooth, monotonic transitions across the interface without unphysical solute spikes. • 2D dendritic simulations accurately capture parabolic tip geometry and secondary arm branching dynamics. • Phase diagram equilibrium compositions at flat interfaces are recovered with zero thermodynamic error. • 1D planar front steady-state solute redistribution matches exact sharp-interface analytical solutions across wide growth rates. • Interface width can be chosen up to 50× larger than physical width without altering interfacial driving forces. | • Extending the KKS equal chemical potential formulation to multi-phase, multi-component systems coupled with CALPHAD databases. • Developing accelerated non-linear iterative root-finding algorithms for solving local chemical potential constraints on massive parallel grids. | • The definitive thermodynamic phase-field model (KKS) implemented in major codes like MICRESS, PACE3D, and MOOSE. • Understanding the equal chemical potential constraint is essential for thesis PFM derivations.
P39 | Phase-Field Simulations of Non-Isothermal Binary Alloy Solidification | 2001 | Acta Materialia, 49(4):573–581 | https://doi.org/10.1016/S1359-6454(00)00346-6 | Ni-Cu Binary Solid Solution Alloy | Coupled non-isothermal Phase-Field, energy conservation (with latent heat source L·∂φ/∂t), and solute diffusion equations; Adaptive Finite Element Method (FEM) on unstructured triangular meshes; Solute and thermal boundary conditions. | Ni-Cu alloy (C0 = 0.408 Cu); Latent heat L = 2.35×10^9 J/m³; Thermal diffusivity α = 1.0×10^-5 m²/s; Solute diffusivity D_L = 1.0×10^-9 m²/s; Lewis number Le = α/D_L ~ 10^4; Anisotropy δ = 0.02–0.04; Prescribed cooling vs. constant heat extraction. | • Formulated a coupled non-isothermal phase-field model that simultaneously accounts for solute redistribution and latent heat generation. • Solved the governing equations using an adaptive unstructured finite element method, dynamically refining elements near the moving interface. • Latent heat released at the advancing solidification front elevates local temperature, creating a localized thermal boundary layer. • Local thermal buildup lowers effective undercooling, retarding primary dendritic tip velocity compared to isothermal assumptions. • Under constant heat extraction conditions, recalescence occurs where interface temperature rebounds toward the liquidus. • Recalescence slows primary tip advance, allowing secondary side-branches to thicken and undergo competitive coarsening. | • Adaptive triangular mesh dynamically clusters around the solid-liquid interface, maintaining high resolution with minimal DOFs. • Thermal contours show localized heating around the dendritic tip which broadens the thermal envelope into the melt. • In non-isothermal growth, dendritic tip radius R_tip increases by 15% to 30% compared to pure isothermal conditions. • Primary tip velocity V_tip decreases by 20% to 50% due to local latent heat rejection. • Adaptive mesh refinement achieves identical numerical accuracy with 85% fewer degrees of freedom than uniform grids. | • Extending the non-isothermal adaptive FEM model to 3D domains to capture multi-directional heat dissipation. • Incorporating fluid convection to investigate how melt flow sweeps away rejected latent heat from the dendritic tip. | • Demonstrates why non-isothermal modeling is critical: latent heat rejection significantly alters dendritic tip kinematics. • The Lewis number Le ~ 10^4 highlights the massive disparity between thermal and solutal diffusion lengths.
P40 | Phase-Field Model for Non-Isothermal Phase Transitions in Binary Alloys (WBM-II Model) | 1993 | Physical Review E / Physica D, 47(3):1893–1909 | https://doi.org/10.1103/PhysRevE.47.1893 | Binary Alloys (Thermodynamic Non-Isothermal Formulation) | Thermodynamically consistent Phase-Field formulation derived from a global entropy functional S(e, c, φ); Variational derivatives coupled with Onsager phenomenological coefficients; Asymptotic analysis to sharp-interface limits. | Entropy density functional S; Internal energy e; Solute concentration c; Order parameter φ; Gradient energy coefficients ε_e, ε_c, ε_φ; Positive-definite Onsager mobility matrix; Non-negative local entropy production S_gen ≥ 0. | • Developed a fully thermodynamically consistent phase-field model for non-isothermal solidification derived from an entropy functional. • Ensures that the local rate of entropy production is strictly non-negative (S_gen ≥ 0), rigorously satisfying the Second Law of Thermodynamics. • Governing equations for phase field φ, solute concentration c, and internal energy e arise naturally from variational principles. • Demonstrates that solute trapping and non-equilibrium partition coefficients emerge naturally as kinetic limits at high interface velocities. • Matched asymptotic expansions prove that the diffuse interface converges exactly to classical energy and solute conservation conditions. • Establishes the mathematical framework for multi-field (thermal + solutal + structural) phase-field coupling. | • Formulated the fundamental entropy-gradient thermodynamic potential for non-isothermal alloy phase transitions. • Proves that diffuse-interface kinetic laws naturally recover sharp-interface Stefan and Gibbs-Thomson relations. • Matches classical sharp-interface energy conservation KS·(∂TS/∂n) - KL·(∂TL/∂n) = L·Vn in the asymptotic limit ε_φ → 0. • Captures solute trapping kinetics where the effective partition coefficient k(V) transitions from k0 to 1 as V → D_i / W. • Validated 1D planar solidification stability and recalescence temperature profiles under rapid cooling. | • Combining the entropy-functional thermodynamic consistency with the KKS equal chemical potential model. • Applying the non-isothermal formulation to rapid solidification conditions typical of laser and electron beam additive manufacturing. | • Landmark theoretical paper proving thermodynamic consistency (2nd Law) in non-isothermal phase-field models. • Elegant variational derivation connecting entropy functionals with Onsager reciprocity.
P41 | Phase-Field Simulation for Non-Isothermal Solidification of Al-Cu Binary Alloy | 2019 | Materials Research, 22(suppl. 2):e20180679 | https://doi.org/10.1590/1980-5373-MR-2018-0679 | Al-4.5 wt% Cu Binary Alloy | Coupled non-isothermal Phase-Field, concentration, and temperature equations; Dilute solution thermodynamic approximation; 2D Finite Difference Method (FDM); Investigation of thermal undercooling, noise perturbation, and anisotropy. | Al-4.5% Cu; Liquidus slope m = -3.44 K/wt%; Partition coeff k0 = 0.17; Melting point Tm = 933.6 K; Gibbs-Thomson coeff Γ = 2.41×10^-7 K·m; Grid: 300×300; Δx = 0.03 μm; Δt = 2.0×10^-8 s; Undercooling ΔT = 10–30 K; Anisotropy ε = 0.02. | • Simulated free dendritic growth of Al-4.5 wt% Cu alloy under non-isothermal conditions with varying undercooling and anisotropy. • Higher thermal undercooling accelerates primary dendritic tip growth velocity and narrows the dendritic trunk width. • Anisotropic interfacial energy strength (ε > 0.03) sharpens dendritic tips, promotes <100> crystallographic alignment, and suppresses tip splitting. • Random thermal perturbations trigger secondary side-branching along the primary dendritic trunk flanks. • Secondary arms compete for rejected copper solute; only arms with sufficient inter-branch diffusion space survive and coarsen. • Copper solute strongly segregates into the inter-dendritic liquid channels, reaching terminal eutectic concentrations. | • 2D concentration maps reveal severe copper microsegregation with solute-enriched liquid films surrounding dendrite arms. • Strong 4-fold anisotropy produces well-defined orthogonal dendritic crosses, while low anisotropy causes degenerate tip splitting. • Dendritic tip velocity scales linearly with undercooling: V_tip ≈ 0.012 m/s at ΔT = 10 K to 0.048 m/s at ΔT = 30 K. • Inter-dendritic copper concentration in the terminal liquid reached 18.0 wt% Cu (meeting the eutectic θ-Al2Cu formation threshold). • Secondary dendrite arm spacing (SDAS) decreased from 1.8 μm to 0.7 μm as undercooling increased from 10 K to 30 K. | • Incorporating solid-state back-diffusion during post-solidification cooling to evaluate homogenization of Cu coring. • 3D simulations coupling thermal stress to predict localized solidification cracking along solute-enriched inter-dendritic liquid films. | • Provides direct quantitative parameters and microsegregation contours for Al-Cu alloys. • Solute buildup to 18 wt% Cu explains why 2xxx series aluminum is highly prone to hot tearing during welding.
P42 | Phase-Field Simulation of Solidification | 2002 | Annual Review of Materials Research, 32:163–194 | https://doi.org/10.1146/annurev.matsci.32.101901.155803 | Comprehensive Review of Pure Metals, Binary/Ternary Alloys, Eutectic & Peritectic Systems | Authoritative review of Phase-Field Modeling for solidification; Mathematical structure of diffuse interfaces; Asymptotic analysis (classical, thin-interface); Thermodynamics of free energy functionals; Discretization and multiscale coupling methods. | Order parameters: scalar phase field φ, vector/quaternion grain orientations η_i; Non-dimensional numbers: Péclet Pe, Lewis Le, Stefan St, Reynolds Re; Anisotropy functions; Thin-interface asymptotics. | • Comprehensive review synthesizing the emergence of phase-field models as the dominant computational tool in solidification science. • Phase-field methods eliminate the need to explicitly track complex, moving solid-liquid topological boundaries in 2D and 3D. • Categorized models into classical sharp-interface asymptotics, KKS chemical potential models, and Karma thin-interface asymptotics. • Highlights the ability of phase-field models to simulate complex microstructure topologies: dendritic, cellular, eutectic, and peritectic. • Multi-phase-field models successfully simulate polycrystalline grain competition, grain boundary groove angles, and CET. • Identifies computational efficiency and multiscale coupling with macro-thermal models as the primary frontier for industrial applications. | • Demonstrates universal phase-field capabilities across pure dendrites, regular lamellar eutectics, and peritectic envelope growth. • Reviews thin-interface formulations that eliminate artificial interface kinetics without atomic-scale grid constraints. • Validates phase-field dendritic tip velocity and tip radius selection against Ivantsov and solvability theory with <1% error. • Eutectic lamellar spacing predictions match the classical Jackson-Hunt scaling relation (λ²·V = const). • Directional solidification cellular-to-dendritic transition velocities accurately reproduce Mullins-Sekerka stability thresholds. | • Developing accelerated adaptive multi-grid and GPU-parallel solvers for meter-scale 3D engineering components. • Direct thermodynamic and kinetic database coupling (CALPHAD) for multi-component commercial alloys. | • The definitive, authoritative review on phase-field modeling of solidification. • Mandatory core citation providing the theoretical foundation for the entire thesis modeling chapter.
P43 | Phase-Field Model of Dendritic Growth in Binary and Ternary Alloys | 2002 | Journal of Crystal Growth, 237–239:125–131 | https://doi.org/10.1016/S0022-0248(01)01894-4 | Fe-C, Fe-P, Fe-C-P Ternary Steels & Al-Cu Alloys | Thin-interface Phase-Field model extended to ternary dilute alloys based on KKS equal chemical potential formulation; 2D explicit Finite Difference Method; Secondary Dendrite Arm Spacing (SDAS, λ2) prediction. | Fe-C (m_C = -78.0 K/wt%, k_C = 0.17); Fe-P (m_P = -31.3 K/wt%, k_P = 0.06); Al-Cu (m_Cu = -3.4 K/wt%, k_Cu = 0.14); Interface mobility M; Solidification time t_f; Cooling rate R_c = 1–100 K/s. | • Extended the quantitative KKS phase-field formulation to ternary dilute alloys (Fe-C-P) at the thin-interface limit. • Evaluated the coupled redistribution of both fast-diffusing interstitial carbon and slow-diffusing substitutional phosphorus. • Addition of phosphorus significantly increases the total constitutional undercooling ahead of the advancing dendritic tip. • Enhanced constitutional undercooling sharpens the primary dendritic tip radius and accelerates tip growth velocity. • Evaluated the evolution of Secondary Dendrite Arm Spacing (SDAS, λ2) as a function of cooling rate and local solidification time t_f. • Demonstrated that phase-field simulations naturally capture the power-law kinetics of secondary arm coarsening. | • Phase-field simulations reveal complex ternary solute interactions: phosphorus strongly segregates into inter-dendritic spaces. • Secondary dendrite arm morphology exhibits competitive coarsening with larger arms consuming smaller neighbors. • Secondary Dendrite Arm Spacing follows the power law λ2 = A·(t_f)^n with coarsening exponent n = 0.33±0.02 for both Fe-C and Al-Cu. • Power-law exponent n = 0.33 perfectly validates the classical Kattamis-Coughlin coarsening theory. • Phosphorus exhibits severe microsegregation (reaching 4.5× nominal composition in liquid) due to its low partition coefficient (k_P = 0.06). | • Incorporating off-diagonal cross-diffusion terms (Onsager diffusion matrix) between carbon and alloying elements in the liquid phase. • Extending to multi-component stainless steels (Fe-Cr-Ni-Mo-C) for direct application to WAAM microstructures. | • Essential reference for multi-component dendritic solidification. • Proves that phase-field simulations quantitatively reproduce the experimental SDAS scaling law (λ2 ∝ t_f^1/3).
P44 | The Phase-Field Method: Simulation of Alloy Dendritic Solidification during Recalescence | 1996 | Metallurgical and Materials Transactions A, 27(3):657–669 | https://doi.org/10.1007/BF02648956 | Ni-Cu Ideal Binary Solution Alloy | Coupled non-isothermal Phase-Field, solute diffusion, and heat conservation equations (WBM formulation); 2D explicit time-stepping Finite Difference Method on uniform Cartesian mesh; High initial undercooling and recalescence analysis. | Ni-Cu alloy (C0 = 0.408 Cu); Hypercooling limit ΔT_hyp = L/Cp ≈ 400 K; Grid: 400×400 to 600×600; Interface thickness parameter ε; High initial thermal supercooling. | • Investigated dendritic growth of a binary alloy into a highly undercooled melt undergoing rapid recalescence. • Solved coupled equations for order parameter φ, solute concentration c, and temperature T on uniform Cartesian grids. • At early stages (high undercooling), dendritic growth is governed by rapid thermal diffusion with significant solute trapping. • As latent heat is released, the surrounding melt warms rapidly (recalescence), raising interface temperature back toward the liquidus. • Onset of recalescence causes a dramatic slowdown in primary dendritic tip velocity by over an order of magnitude. • Solidification shifts from thermally controlled growth to solute-diffusion-limited growth, triggering intense secondary arm proliferation. | • Captures the transition from smooth needle-like thermal dendrites to highly branched solutal dendrites during recalescence. • 2D concentration contours accurately reproduce core-to-rim microsegregation (coring) profiles across dendrite trunks. • Captured the full recalescence temperature-time history ΔT(t), showing rapid thermal rebound within microseconds. • Primary tip velocity drops by >90% upon the onset of recalescence as thermal undercooling collapses. • Solute concentration at the dendrite core reflects non-equilibrium solute trapping at high initial velocities. | • Reformulating the recalescence model using Karma thin-interface asymptotics to eliminate finite-interface solute adsorption. • Simulating cyclic recalescence during rapid multi-track additive manufacturing thermal pulses. | • Classic, fundamental paper explaining the physics of recalescence during rapid solidification. • Clearly illustrates the transition from thermal-driven growth to solute-diffusion-controlled dendritic branching.
P45 | Prediction of Dendritic Growth and Microsegregation Patterns in a Binary Alloy Using the Phase-Field Method | 1995 | Acta Metallurgica et Materialia, 43(2):689–703 | https://doi.org/10.1016/0956-7151(94)00285-1 | Binary Ideal Solution Alloy (Model System) | Isothermal Phase-Field Model for binary alloy solidification (WBM formulation); Regular solution thermodynamics; 2D Finite Difference Method on uniform Cartesian grids; Systematic variation of undercooling and 4-fold anisotropy. | Dimensionless undercooling Δ = (TL - T)/(TL - TS); 4-fold anisotropy ε4 = 0.01–0.04; Interfacial energy σ0; Grid size Δx = 0.005 dimensionless units; Ideal solution free energy parameters. | • First historic paper to demonstrate quantitative 2D microsegregation maps predicted directly from phase-field simulations. • Treated bulk liquid and solid phases as regular solutions with a diffuse order parameter describing interfacial transitions. • Evaluated the dependence of primary tip velocity, tip radius, and side-branching frequency on undercooling and anisotropy. • Confirmed that phase-field predictions of steady-state tip operating state (V·R² = const) match classical LKT marginal stability theory. • Side-branches initiate spontaneously through the amplification of numerical and thermal noise perturbations. • Successfully reproduced dendritic coring profiles and solute buildup in inter-dendritic liquid pools without empirical assumptions. | • Generated the first comprehensive 2D phase-field maps showing dendritic morphology, side-arm branching, and microsegregation. • Demonstrated that 4-fold anisotropy is mandatory to maintain stable dendritic tip growth and prevent tip splitting. • Dendritic tip selection parameter σ* = 2·D_L·d0 / (R²·V) ≈ 0.02 validated across various undercoolings against marginal stability theory. • Solute concentration in the primary dendrite core matches equilibrium k0·C0 at low undercoolings. • Side-branch spacing decreased systematically with increasing undercooling. | • Incorporating non-isothermal thermal fields and latent heat transport. • Developing adaptive mesh algorithms to overcome the extreme computational memory cost of 2D/3D uniform Cartesian grids. | • Historic foundation for predicting microsegregation and dendritic coring using phase-field methods. • Paved the way for modern quantitative microstructural simulations in welding and additive manufacturing.
P46 | Phase-Field Model for Isothermal Phase Transitions in Binary Alloys (The WBM-I Model) | 1992 | Physical Review A, 45(10):7424–7439 | https://doi.org/10.1103/PhysRevA.45.7424 | Binary Alloys (Foundational Gradient Energy Formulation) | Foundational Ginzburg-Landau gradient energy phase-field derivation; Coupling of Cahn-Hilliard equation for conserved solute c and Allen-Cahn equation for non-conserved order parameter φ; Asymptotic analysis to sharp-interface Stefan problem; 1D and 2D finite difference. | Free energy functional F = ∫ [f(c,φ) + (1/2)·ε²·¦∇φ¦²] dV; Double-well potential g(φ) = φ²·(1-φ)²; Interpolation function p(φ) = φ³·(10 - 15φ + 6φ²); Gradient energy coefficient ε; Interfacial mobility M. | • The landmark seminal paper that birthed the entire field of phase-field modeling for alloy solidification (WBM-I model). • Formulated a diffuse-interface model for binary alloys based on gradient thermodynamics and Ginzburg-Landau free energy functionals. • Coupled the Cahn-Hilliard diffusion equation for conserved solute concentration with the Allen-Cahn equation for phase order parameter. • Proved mathematically that diffuse-interface governing equations converge to the classical sharp-interface Stefan problem as ε → 0. • Diffuse-interface formulation naturally incorporates surface tension (Gibbs-Thomson effect), interface kinetics, and solute rejection without front tracking. • Simulated 1D planar front stability, Mullins-Sekerka morphological instability, and 2D cellular solidification transitions. | • Established the standard mathematical formulation for alloy phase-field modeling used across materials science. • Successfully simulated the morphological transition from stable planar interface to cellular/dendritic fingers. • Proved exact mathematical convergence of the diffuse interface to the classical Gibbs-Thomson relation: T_int = Tm + m·c_L - Γ·κ - V/μ_k. • Demonstrated 1D planar front solute segregation profiles matching sharp-interface analytical solutions. • Established mathematical relationships between gradient coefficient ε, barrier height w, and physical surface energy σ. | • Developing thin-interface formulations (achieved by Karma in 2001) to eliminate excess interface solute adsorption at finite ε. • Extending to multi-component, multi-phase systems with non-ideal thermodynamic databases. | • The monumental foundational paper of phase-field solidification modeling (Wheeler-Boettinger-McFadden 1992). • Essential historical citation establishing the origin of gradient energy diffuse-interface methods.
P47 | Ultrasonically Assisted Hot-Wire Arc Additive Manufacturing Process of AA7075 Metal Matrix Nanocomposite | 2023 | Journal of Alloys and Compounds, 936:168298 | https://doi.org/10.1016/j.jallcom.2022.168298 | AA7075 Metal Matrix Nanocomposite (AA7075 + 1.7 vol% TiB2 nanoparticles) | Ultrasonically assisted hot-wire gas tungsten arc additive manufacturing (UA-HWAAM); Resistance pre-heating of TiB2/AA7075 feedstock wire coupled with immersed ultrasonic probe (20 kHz, 0–60% amplitude) directly behind the GTA arc pool; In-situ FLIR IR thermal imaging; Micro-tensile DIC testing and Vickers hardness mapping. | Wire diameter: 1.2 mm (AA7075 + 1.7 vol% TiB2); Current: 65–80 A, Voltage: 10 V (heat input reduced layer-by-layer: 80A L1 -> 75A L2 -> 70A L3 -> 65A L4+); Hot-wire resistance current: ~40 A; Travel speed: 2 ipm (0.85 mm/s) vs 3 ipm (1.27 mm/s); Wire feed speed: 20–30 ipm; Ultrasonic frequency: 20 kHz; UA power amplitude: 0%, 30%, 60%; Melt pool peak temp: ~1359 °C (2 ipm) vs 1270 °C (3 ipm); Argon shield gas: 25 CFH (11.8 L/min). | • Hot-wire resistance heating preheats the wire, cleaning wire surface contaminants and significantly increasing deposition rate compared to cold-wire GTA-WAAM. • Direct immersion of the ultrasonic probe behind the arc eliminates acoustic energy attenuation typically observed in substrate-vibration setups. • Immersed ultrasonic probe applies intermolecular adhesive constraint at the melt pool top surface, generating a characteristic steeple-roof bead geometry and preventing melt run-off. • Acoustic cavitation and high-intensity acoustic streaming disperse agglomerated TiB2 nanoparticles uniformly throughout the matrix melt pool. • TiB2 nanoparticles act as heterogeneous nucleation sites, which, coupled with ultrasonic dendrite fragmentation, promotes a fine, uniform equiaxed grain structure across both interlayer and bulk regions. • High-intensity acoustic streaming accelerates the flotation and escape of hydrogen gas bubbles, suppressing microporosity formation. • Lower torch travel speed (2 ipm vs 3 ipm) prolongs the ultrasonic-melt interaction time, maximizing the de-agglomeration and degasification efficiency. | • Synergistic integration of hot-wire preheating and acoustic cavitation reduced internal porosity from 1.82% in conventional WAAM down to below 0.12% in UA-HWAAM. • Acoustic streaming and shockwaves broke up 40–60 nm TiB2 nanoparticle clusters, eliminating particle-depleted zones and achieving a homogeneous nano-reinforcement distribution. • Cross-sectional Vickers microhardness improved from 115 ± 8 HV in conventional deposits to 148 ± 5 HV in UA-HWAAM, with a highly uniform hardness profile across layer boundaries. • In-situ DIC micro-tensile evaluation demonstrated an ultimate tensile strength (UTS) of 468 ± 12 MPa and yield strength (YS) of 342 ± 9 MPa with 7.4% elongation in UA-HWAAM (2 ipm, 30% UA), outperforming conventional WAAM by over 28% in strength. • The steeple-roof surface profile generated by probe meniscus forces enhanced vertical build height per pass from 0.84 mm to 2.10 mm without triggering edge collapse or lack-of-fusion defects. | • Multi-physics phase-field modeling of nanoparticle pushing and engulfment dynamics under acoustic streaming flows in complex 7xxx alloys. • Investigation of post-deposition T6 solution and artificial aging heat treatment schedules to optimize η' (MgZn2) precipitation strengthening alongside TiB2 dispersoids. • Closed-loop acoustic power and torch travel speed control to dynamically regulate melt pool geometry and thermal gradients during large-scale component builds. | • Masterfully addresses two fundamental bottlenecks of 7xxx WAAM: solidification cracking (via TiB2 inoculation) and high porosity/low deposition rate (via hot-wire + immersed ultrasonic cavitation). • Immersed ultrasonic probe method is vastly superior to substrate sonication for tall builds since acoustic energy does not attenuate with increasing build height.
P48 | A Long-Term and Pragmatic Numerical Simulation of Wire Arc Additively Manufactured ER70S6 and ER316L Thin-Wall via Finite Difference Method | 2025 | Progress in Additive Manufacturing, 10:11647–11663 | https://doi.org/10.1007/s40964-025-01307-x | ER70S-6 Low Carbon Steel and ER316L Austenitic Stainless Steel | 3D Computational Fluid Dynamics (CFD) model based on the Finite Difference Method (FDM) coupled with Volume of Fluid (VOF) free-surface tracking; Navier-Stokes momentum equations with Carman-Kozeny porous media drag; Enthalpy-porosity phase change; Temperature- and surfactant-dependent surface tension; Robotic Pulsed GMAW (P-GMAW) validation across 25 layers. | Wire diameter: 1.2 mm; Nominal current: 125 A (effective 90 A); Voltage: 16–22 V; Travel speed: 0.17 m/min (2.83 mm/s); WFS: 4.7 m/min; Interpass cooling target: 100°C (flexible dwell time 100–180 s); Substrate: 8 mm steel; Layer height addition: ~1.8 mm/pass; Shielding: 99% Ar at 15 L/min; Droplet frequency: 60 Hz. | • Solves the multi-scale discrepancy between droplet impingement scale and large-scale 25-layer thin-wall geometry using a pragmatic FDM formulation. • Surface tension gradient (dγ/dT) is identified as the single most critical driver of molten pool morphology and weld toe stability. • In ER70S-6, sulfur acts as a surface-active element, altering Marangoni convection from outward to inward flow and producing deeper finger-like penetration. • In ER316L, chromium and nickel contents dictate surface tension behavior, generating a broader and flatter molten puddle prone to lateral overflow. • As layer stacking accumulates heat, molten puddle morphology shifts from a stable finger-type geometry to an unstable cylindrical pool with elevated weld toe surface tension pressure. • Weld toe surface tension pressure exhibits abrupt spikes that reliably predict the onset of wall slumping and lateral sagging before experimental fabrication. | • Captures the complete thermo-fluid dynamic evolution across 25 successive deposited layers with an average layer height build-up of 1.8 mm per pass. • The model accurately pinpoints the critical layer threshold where lateral wall sagging initiates, matching experimental bead geometry within a 6.2% error margin. • Molten pool central temperature drops rapidly as the arc passes, while weld toe cooling exhibits an intrinsic thermal lag driven by Marangoni circulating vortices. • Surface tension pressure peaks at the weld toes exceed the capillary stabilization limit when local pool temperatures linger above 1350°C, triggering side slumping. • Interpass dwell time management (100 to 180 s) successfully prevents cumulative heat buildup, maintaining the deposit start temperature at 100°C and stabilizing vertical wall growth. | • Integrating real-time pyrometer and vision sensor data into the FDM boundary condition for adaptive closed-loop dwell time regulation. • Expanding the 3D FDM fluid framework to multi-pass intersecting geometries and curved toolpaths prone to localized heat accumulation. | • Outstanding contribution demonstrating that FDM can simulate long-term multi-layer WAAM fluid flow without the prohibitive computational cost of traditional fine-mesh FEM. • The use of weld toe surface tension pressure as a mathematical criterion for sagging provides actionable guidance for thermal path planning.
P49 | A Hybrid Ultrasonic Strategy for Super Duplex Stainless Steel Welding: Coupling Arc Induced Acoustics and Mechanical Vibration to Refine Grains and Balance Phases | 2026 | Journal of Materials Processing Technology, 353:119347 | https://doi.org/10.1016/j.jmatprotec.2026.119347 | 2507 Super Duplex Stainless Steel (25Cr–7.3Ni–4Mo–0.25N) | Hybrid Ultrasonic TIG (HU-TIG) coupling ultrasonic-frequency pulsed arc (UFP-TIG) with mechanical ultrasonic rolling vibration (UV-TIG); In-situ high-speed imaging and infrared thermography; EBSD grain orientation mapping; Phase fraction quantification (γ/α balance); Uniaxial tensile testing and fracture morphology analysis. | Base metal: 2507 SDSS plate (250×150×3 mm); Autogenous TIG; TS = 200 mm/min; UFP current: peak current 230 A, base current 90 A, frequency 50 kHz, duty cycle 50%; UV parameters: frequency 20 kHz, amplitude ~15 μm, rolling distance 170 mm trailing behind arc; Shielding gas: 99.9% Ar at 15 L/min. | • Evaluates four discrete acoustic configurations: Conventional TIG (C-TIG), Ultrasonic-Frequency Pulsed TIG (UFP-TIG), Ultrasonic Vibration TIG (UV-TIG), and Hybrid Ultrasonic TIG (HU-TIG). • High-frequency current pulsing (50 kHz) induces electromagnetic arc constriction, concentrating arc energy density and enhancing weld penetration. • Arc-induced acoustic excitation raises melt pool peak temperature, which lowers melt dynamic viscosity and surface tension, substantially reducing acoustic attenuation. • The pre-conditioned low-viscosity melt dramatically amplifies the penetration and cavitation efficiency of the trailing mechanical ultrasonic vibration. • Intense acoustic cavitation and streaming break up dendritic skeletons and create abundant heterogeneous nucleation sites for intragranular austenite formation. • Kurdjumov-Sachs (K-S) interphase boundary fraction decreases, reflecting a disruption of strict crystallographic orientation relationships during rapid solidification. | • Electromagnetic arc constriction from 50 kHz current modulation deepens weld penetration by 32% compared to conventional unpulsed TIG arcs. • Ferrite grain size is refined by 51%, reducing the mean grain diameter from 143.4 μm in conventional TIG down to 70.2 μm under hybrid ultrasonic processing. • Austenite area fraction in the autogenous weld metal increases nearly threefold, rising from 6.9% to 20.0%, effectively restoring the critical γ/α phase balance without nitrogen gas additions. • Kurdjumov-Sachs boundary fraction drops from 38.6% to 20.3%, replacing low-angle boundaries with high-angle interphase boundaries that resist crack propagation. • Ultimate tensile strength rises from 732 MPa to 851 MPa (a 16% increase), while tensile elongation nearly doubles from 12.8% to 25.2% (a 97% improvement in plastic ductility). | • Translating the hybrid ultrasonic strategy to multi-layer WAAM builds to assess phase stability under repeated thermal remelting cycles. • Developing coupled acoustic-fluid-solidification phase-field models to simulate ultrasonic bubble collapse dynamics and δ -> γ solid-state phase transformation kinetics. | • Solves the longstanding dilemma of phase imbalance in autogenous duplex stainless steel welding without requiring costly active shielding gas mixtures. • The synergy between arc-acoustic heating (reducing melt viscosity) and mechanical vibration (inducing cavitation) is a brilliant physics-based insight for WAAM melt pool control.
P50 | Achieving Fine-Grained Structure with Larger Ferrite Fraction via Local Dry Underwater WAAM to Enhance Corrosion Behavior of 308 L Stainless Steel | 2024 | Construction and Building Materials, 457:139510 | https://doi.org/10.1016/j.conbuildmat.2024.139510 | AISI 308L Stainless Steel (ER308LSi wire on SUS304 substrate) | Local Dry Underwater Wire Arc Additive Manufacturing (LDU-WAAM) equipped with an argon gas drainage shroud creating a local dry working cavity; Comparative analysis against On-Land WAAM; EBSD grain boundary and KAM analysis; TEM interface segregation; XPS surface passive film analysis; Electrochemical impedance spectroscopy (EIS) and potentiodynamic polarization in 3.5 wt% NaCl. | Wire: ER308LSi (1.2 mm); Substrate: SUS304 (200×100×10 mm); Deposition: 3 layers; Drainage gas: pure Ar at 45 L/min; Shielding gas: Ar at 18 L/min; Arc current: 140 A; Voltage: 19.5 V; Travel speed: 300 mm/min; Water depth: simulated marine environment; Layer height: ~2.4 mm. | • Local dry underwater chamber effectively isolates the arc and melt pool from surrounding water, maintaining a stable arc without water vapor contamination. • High surrounding water heat dissipation dramatically increases the thermal gradient G and cooling rate R across all deposited layers. • Rapid water cooling alters ferrite morphology from a conventional coarse skeletal network to a highly refined lath-like structure. • The direct water contact on the exterior surface of the top layer induces an ultra-rapid quench, creating a dense equiaxed grain zone. • Low-angle grain boundaries (LAGBs) and coincidence site lattice Σ3 boundaries proliferate due to thermal contraction stresses. • Refined grain boundaries provide accelerated diffusion pathways for chromium atoms, promoting the formation of a dense, defect-free Cr2O3 and Fe2O3 passive film. | • Rapid water extraction refines the austenite grain size from 42.5 μm in on-land builds down to 18.3 μm in LDU-WAAM middle layers and 11.2 μm in the top layer. • Ferrite volume fraction increases from 7.4% (on-land) to 14.8% in the underwater middle layer and reaches 21.6% in the water-cooled top layer. • Low-angle grain boundary proportion increases from 34.2% to 58.7%, significantly reducing interfacial dislocation pile-up and boundary energy. • Pitting potential (E_pit) in 3.5 wt% NaCl shifts positively from 0.28 V_SCE (on-land) to 0.46 V_SCE (underwater middle) and 0.59 V_SCE (underwater top layer). • Corrosion current density drops by more than an order of magnitude from 3.15×10^-6 A/cm² to 2.84×10^-7 A/cm², confirming substantially enhanced marine corrosion resistance. | • Expanding LDU-WAAM to large-scale multi-pass structures (>20 layers) to evaluate residual stress distribution and hydrogen-assisted cracking susceptibility. • Developing multi-phase thermo-fluid models incorporating localized water boiling and steam blanket heat transfer coefficients around the gas shroud. | • Proves that the steep cooling rates of underwater environments can be harnessed constructively to refine grains and boost corrosion resistance, turning an environmental challenge into a metallurgical advantage. • The transition to lathy ferrite with Kurdjumov-Sachs orientation successfully prevents local Cr depletion along phase interfaces.
P51 | Phase-Field Modeling and Experimental Investigation for Rapid Solidification in Wire and Arc Additive Manufacturing | 2024 | Journal of Materials Research and Technology, 28:4585–4599 | https://doi.org/10.1016/j.jmrt.2024.01.021 | Al-5 wt% Si Binary Alloy (ER4043 wire on AA6061-T6 substrate) | Quantitative Phase-Field Modeling for non-equilibrium rapid solidification implemented in the in-house EasyPhase solver; Modified anti-trapping current j_at incorporating continuous growth (CG) solute trapping kinetics; Nonlinear thermal gradient model G(t) coupled with torch scanning velocity; Pulsed TIG WAAM deposition experiments; SEM, EDS, and EBSD microstructural validation. | Filler: ER4043 (1.2 mm); Current: 100 A; Voltage: 14 V; Travel speeds: 3, 5, 8 mm/s; Argon flow: 15 L/min; Grid resolution: Δx = 0.8 W0; Interface width: W0 = 10 nm; Capillary length: d0 = 1.05 nm; Liquidus slope: m = -6.6 K/wt%; Partition coefficient: ke = 0.13; Solute diffusion speed: VD = 10 m/s. | • Standard Karma thin-interface phase-field formulations assume local interfacial equilibrium, failing under rapid additive manufacturing cooling conditions (10^4 - 10^7 K/m). • Incorporates the continuous growth solute trapping model into the phase-field anti-trapping current via a velocity-dependent partition coefficient k(Vp). • Slower scanning speeds (3 mm/s) maintain high thermal gradients, promoting stable primary dendritic trunk growth along the build direction. • Accelerating scanning speed to 8 mm/s flattens the temperature gradient, increasing constitutional undercooling and promoting secondary arm branching. • Non-equilibrium solute trapping causes solute atoms to be engulfed into the solid phase, reducing solute accumulation in the mushy zone. • Columnar dendrites exhibit strong <100> crystallographic texture, introducing mechanical anisotropy along the build height. | • Successfully eliminates artificial interface-thickness-induced solute trapping while accurately capturing non-equilibrium partition kinetics during rapid WAAM solidification. • Primary dendrite arm spacing (PDAS) decreases from 18.5 μm at 3 mm/s scanning speed down to 7.2 μm at 8 mm/s, matching experimental SEM observations within 8.5%. • Solute concentration within the dendritic solid core increases from 0.85 wt% Si to 1.62 wt% Si as scanning speed rises from 3 to 8 mm/s, demonstrating solute trapping. • Simulated inter-dendritic relative solute supersaturation (c/cl0) spans 1.21 to 2.33, closely aligning with experimental EDS point measurements showing 30.6 to 42.7 at% Si at grain boundaries. • Grain morphology transitions from elongated columnar dendrites with aspect ratios >8 at low travel speeds to shorter, competitively growing dendrites at elevated travel speeds. | • Coupling the non-equilibrium phase-field model with full 3D melt pool fluid dynamics to capture Marangoni convection-induced dendrite fragmentation. • Extending the binary Al-Si phase-field formulation to multicomponent Al-Mg-Si-Cu alloys with multi-phase precipitation kinetics. | • A critically needed advancement in PFM: standard Karma anti-trapping currents break down at high interface speeds, and this paper provides the exact modified formulation needed for rapid WAAM modeling. • Validating simulated inter-dendritic solute concentration against experimental EDS at grain boundaries sets a high benchmark for quantitative solidification modeling.
P52 | A Fast Simulation Method for Thermal Management in Wire Arc Additive Manufacturing Repair of a Thin-Walled Structure | 2024 | The International Journal of Advanced Manufacturing Technology, 132:1607–1619 | https://doi.org/10.1007/s00170-024-13427-9 | S355 Structural Steel Plate and ER70S-6 Filler Wire | Subsea Wire Arc Additive Manufacturing (SWAAM) in-situ repair; 3D laser scan point-cloud damage acquisition; Delaunay triangulation surface meshing and automated slicing; 2D explicit Finite Difference Method (FDM) thermal solver tailored for thin-walled geometry; Automated interpass dwell time optimization; K-type thermocouple and IR thermal camera verification against 3D Abaqus FE models. | Damaged plate thickness: 8 mm; 2D FDM grid: Δx = Δy = 2 mm; Time step: Δt = 0.005 s; Arc current: 115 A; Voltage: 14.5 V; Travel speed: 6 mm/s; Arc efficiency: η = 0.8; Convective heat transfer coefficient: h = 25 W/(m²·K); Maximum allowed interpass temperature: 150°C. | • Commercial 3D FEM codes are prohibitively slow for real-time robotic toolpath planning and thermal management during on-site repair. • For thin-walled geometries, through-thickness temperature gradients decay rapidly beyond the immediate torch zone, justifying a 2D planar thermal simplification. • Delaunay triangulation slices 3D damage point clouds into conformal deposition passes, generating raster infill paths and border perimeters automatically. • Explicit finite difference formulation accounts for conductive heat exchange, convective surface losses, and moving arc heat input without requiring matrix inversion. • Simulates dynamic interpass cooling breaks to keep the maximum local temperature strictly within the operational window (≤150°C). • Two unexpected experimental arc ignition failures were seamlessly tracked by the thermal solver, validating model robustness under real-world process delays. | • Achieves a 70-fold computation speedup compared to physical welding execution time using an unparallelized single-core CPU implementation. • Thermal predictions match physical thermocouple measurements within ±10°C for all plate locations situated >15 mm from the torch center. • Dynamic interpass dwell time scheduling successfully keeps pre-deposition temperatures within the 130–150°C window, preventing heat accumulation while reducing repair idle time by 34%. • Compares favorably with 3D Abaqus FE simulations in far-field thermal distribution while completing in seconds rather than several hours. • Successfully repaired an 8 mm dented steel plate across 3 stacked layers without encountering dimensional collapse or excessive heat-affected zone softening. | • Incorporating dynamically updated local thickness d(i,j) in the 2D FDM grid to predict layer build height evolution and heat accumulation simultaneously. • Integrating machine-learning-based near-torch correction factors to bridge the local molten pool temperature discrepancy without sacrificing computation speed. | • Pragmatic engineering simulation at its best: recognizes that 2D FDM is accurate enough for far-field thermal management and runs 70× faster than real time. • Essential reference for automated robotic WAAM repair where path generation and thermal dwell scheduling must be generated on-site within minutes.
P53 | Grain Refining by Ultrasonic Stirring of the Weld Pool | 2016 | Acta Materialia, 115:139–147 | https://doi.org/10.1016/j.actamat.2016.01.016 | AZ31 and AZ91 Magnesium Alloys | Direct ultrasonic probe stirring of arc weld pools using an immersed 0.5 mm tungsten rod encased in a 304 SS stiffener tube connected to a 3 kW, 20 kHz ultrasonic transducer; Investigation of probe offset distance behind the GTAW arc; Polarized light microscopy, SEM, EDS, and ASTM E112 grain sizing; T4 solution heat treatment to dissolve Mg17Al12 for precise grain boundary visualization. | Frequency: 20 kHz; Transducer power: 3 kW; Vibration amplitude: 14 to 28 μm (horizontal transverse oscillation); Arc current: 70 A; Arc voltage: 11.5 V; Travel speed: 4.23 to 6.35 mm/s; Probe immersion depth: ~1.5 mm; Probe offset distance behind arc: d = 2.0–7.5 mm; Argon shielding gas: 10 L/min. | • Directly introduces ultrasonic vibrations into the weld pool via an immersed tungsten probe, bypassing acoustic attenuation through the solid workpiece. • Identifies three primary grain refinement mechanisms: cavitation-induced dendrite fragmentation, cavitation-enhanced heterogeneous nucleation, and grain detachment. • Positioning the vibrating probe farther behind the arc (d ≥ 4 mm) significantly improves grain refinement compared to positioning it close to the arc. • Nuclei and dendrite fragments generated near the arc center remelt due to intense superheat, whereas those formed in the cooler trailing pool survive and grow. • Probe proximity to the solid-liquid mushy zone facilitates mechanical and hydraulic shockwave shattering of growing dendrite arms. • Cavitation pressure pulses (200–1000 atm) induce local melting point elevation via the Clausius-Clapeyron equation (ΔTm = Tm ΔP ΔV / ΔH), increasing effective undercooling by 1.3 to 6.5 K. | • In AZ31 Mg welds, ultrasonic probe stirring completely suppresses coarse columnar grains (width >150 μm), transforming the fusion zone into fine equiaxed grains averaging 43–52 μm. • In AZ91 Mg welds, average equiaxed grain size drops from 71 μm in unassisted welds down to 32 μm with probe stirring, increasing the refined grain area fraction to over 85%. • Refined grain area fraction increases monotonically with probe offset distance, expanding from 0% at d = 2.0 mm to 88% at d = 6.0 mm. • Transverse oscillation amplitude increases from 14 to 28 μm expand the lateral width of the refined equiaxed zone across the entire weld bead cross-section. • Enhanced grain refinement dramatically improves solidification cracking resistance in crack-sensitive magnesium alloys. | • Extending immersed ultrasonic probe stirring to high-temperature refractory alloys and wire arc additive manufacturing of aluminum and titanium alloys. • Direct synchrotron high-speed X-ray imaging of bubble nucleation and dendrite fragmentation around the vibrating probe tip in metallic melts. | • The landmark paper that established direct weld pool ultrasonic sonotrode stirring as a viable alternative to whole-part vibration. • The survival-zone hypothesis (nuclei survive only in the cooler trailing pool) is fundamental to designing ultrasonic-assisted WAAM systems.
P54 | Research Progress and Application Scenarios of Wire Arc Additive Manufacturing: From Process Control to Performance Evaluation | 2025 | Micromachines, 16(7):749 | https://doi.org/10.3390/mi16070749 | Multi-Alloy Systems (Ti-6Al-4V, AA2319, AA5183, SS316L, Inconel 718, High-Entropy Alloys) | Comprehensive process and performance review across WAAM variants (GTAW, GMAW, CMT, PAW); Analysis of arc stability, droplet transfer modes, and heat dissipation dynamics; In-situ multi-sensor monitoring (vision, spectral, electrical, acoustic, and infrared thermography); Physics-informed machine learning and digital twin frameworks; Post-processing treatments (interpass rolling, ultrasonic impact peening, solution + aging heat treatment). | Deposition rates: GTAW (1–2 kg/h), GMAW (3–4 kg/h), CMT (2–3 kg/h), PAW (2–4 kg/h); Arc energy density: PAW > GTAW > GMAW > CMT; Heat input ranges: 0.2–1.5 kJ/mm; Interpass cooling temperatures: 50–150°C; Multi-sensor acquisition frequencies: 10–100 kHz for electrical signals, 30–1000 fps for visual/IR sensing. | • Systematically contrasts the thermal input, deposition rates, and droplet transfer stability of GMAW, GTAW, CMT, and PAW processes. • CMT provides superior spatter-free deposition and lowest distortion, making it ideal for thin-walled aluminum and dissimilar joining. • Identifies cumulative heat buildup as the root cause of bead widening, height humping, and columnar grain coarsening in tall structures. • Multi-sensor fusion combining high-speed cameras, spectrometer emission, and electrical current/voltage waveforms enables real-time defect classification. • Physics-informed neural networks (PINNs) trained on thermal histories accurately predict bead geometry and solid-state phase fractions. • Interpass mechanical treatments (cold rolling at 50–75 kN and ultrasonic impact peening) effectively close porosity, shatter columnar grains, and convert tensile residual stresses into deep compressive layers. | • CMT reduces heat input by up to 35% compared to conventional pulsed GMAW, suppressing vapor loss of volatile elements such as Mg and Zn in light alloys. • In-situ vision and spectral monitoring achieve defect identification accuracies exceeding 95% for porosities, humping, and lack-of-fusion flaws. • Interpass cold rolling reduces peak tensile residual stresses by over 80% and frequently introduces surface compressive stresses exceeding -250 MPa. • Post-deposition heat treatments restore isotropic mechanical properties in titanium and nickel alloys, elevating Ti-6Al-4V tensile ductility from 6% to >14%. • Digital twin architectures integrating machine learning with fast thermal solvers reduce shop-floor parameter trial-and-error iterations by up to 60%. | • Developing multi-physics digital twins with sub-millisecond edge computing feedback to regulate wire feed speed and torch motion dynamically. • Standardizing qualification and non-destructive testing protocols specifically tailored for safety-critical WAAM aerospace and marine components. | • Exceptionally comprehensive state-of-the-art review that seamlessly links arc physics, sensing architectures, AI control, and metallurgy. • Serves as an authoritative roadmap for thesis literature chapters on WAAM process control and hybrid manufacturing.
P55 | Comprehensive Analysis of the Properties of Stainless Steel 308L Tungsten Inert Gas Wire Arc Additive Manufactured | 2025 | Results in Engineering, 26:107461 | https://doi.org/10.1016/j.rineng.2025.107461 | AISI 308L Austenitic Stainless Steel (ER308L wire on AISI 304 substrate) | CNC-controlled TIG-WAAM multi-layer thin-wall deposition; Vertical microstructural gradient profiling (OM, SEM, XRD); Microhardness mapping across bottom, middle, and top regions; Uniaxial tensile testing in longitudinal vs transverse orientations (ASTM E8); Electrochemical Tafel polarization in 3.5 wt% NaCl solution. | Feedstock: ER308L (1.0 mm); Substrate: AISI 304 plate; Wall dimensions: 90 mm height, 7 mm thickness, 125 mm length; Current: 90–110 A; Voltage: 12–14 V; Travel speed: 100–150 mm/min; Argon shielding: 10–12 L/min; Interpass condition: natural air cooling. | • Fabricates a freestanding 90 mm tall multi-layer thin wall using cold-wire TIG-WAAM without interpass active cooling. • Bottom layers exhibit fine dendritic austenite (γ) with skeletal δ-ferrite due to rapid heat extraction through the cold substrate. • Progressive thermal accumulation causes a microstructural transition to coarse columnar and equiaxed dendrites in the upper build regions. • Excessive interlayer heat buildup creates a visible collapse and spreading zone in the middle-to-upper layers where bead uniformity degrades. • Microhardness exhibits a continuous descending gradient along the vertical build height, directly obeying the Hall-Petch grain size relationship. • Tensile properties demonstrate significant anisotropy, with longitudinal specimens outperforming transverse specimens due to inter-track boundary orientations. | • Microhardness decreases progressively along the build height from 242.5 HV in the fine-grained bottom layer to 180 HV in the middle, reaching 176.5 HV at the top layer. • Tensile strength displays marked anisotropy: longitudinal specimens achieve an ultimate tensile strength of 547 MPa, yield strength of 364 MPa, and 35.5% elongation, while transverse specimens show 518 MPa UTS, 342 MPa YS, and 26.8% elongation. • δ-ferrite morphology transitions from dense skeletal networks (ferrite number ~8.2) near the base to coarse vermicular and lath structures (ferrite number ~12.4) near the top. • Tafel polarization in 3.5 wt% NaCl reveals severe corrosion performance degradation along the build height, with corrosion rate escalating from 0.0048 mm/year at the bottom to 0.1112 mm/year at the top (a >23× acceleration). • Pitting resistance correlates directly with microstructural refinement and low δ-ferrite content, with coarse top-layer dendrites exhibiting accelerated localized dissolution. | • Implementing active interpass compressed-gas or thermoelectric cooling to suppress thermal accumulation and eliminate upper-layer collapse. • Investigating post-deposition solution annealing (1050°C) to homogenize δ-ferrite distribution and eliminate vertical corrosion rate gradients. | • Provides rare, direct electrochemical evidence demonstrating that vertical thermal accumulation in WAAM directly degrades corrosion resistance by more than 23 times. • Emphasizes the critical importance of active interpass thermal management for corrosion-resistant stainless steel additive manufacturing.
P56 | Enhancement of Heat Transfer Using Ultrasonic Waves: Experimental Investigation and Empirical Correlations | 2023 | Case Studies in Thermal Engineering, 41:102584 | https://doi.org/10.1016/j.csite.2022.102584 | Pure Copper Cylindrical Probe and Distilled Water Subcooled Pool | High-frequency ultrasonic wave excitation (1.7 MHz transducer) submerged in a subcooled liquid bath; Particle Image Velocimetry (PIV) non-intrusive laser flow visualization; Natural convection and subcooled nucleate boiling regimes under variable heat flux, water temperature, and transducer immersion distance; Empirical Nusselt number and heat transfer enhancement factor (EF) modeling. | Ultrasonic frequency: 1.7 MHz; Probe: copper cylinder (diameter 12 mm, length 70 mm); Heat flux range: q'' = 8,000 to 63,521 W/m²; Water temperature: Tw = 30°C, 40°C, 50°C; Subcooling degrees: ΔT_sub = 50°C, 60°C, 70°C; Transducer-to-surface height: H = 22, 35, 48, 65 mm; Rayleigh number: Ra = 4.2×10^7 to 1.6×10^8; Acoustic stream velocity: 0.1 to 0.3 m/s. | • Investigates the thermal-fluid coupling mechanism of high-frequency ultrasonic acoustic waves (1.7 MHz) on heat transfer enhancement in a liquid pool. • High-speed PIV visualization reveals strong acoustic streaming jets emanating axially from the transducer face with velocities reaching 0.1 to 0.3 m/s. • Acoustic streaming and cavitation disrupt the thermal boundary layer around the heated cylinder, converting stagnant natural convection into intense forced circulation. • Imposing ultrasonic waves forces nucleate vapor bubbles to detach rapidly from the heated surface, suppressing the thermal insulation effect of stagnant vapor films. • Raising bulk liquid temperature from 30°C to 50°C degrades the ultrasonic enhancement factor because lower liquid subcooling impairs acoustic bubble collapse intensity. • Increasing transducer distance from 22 mm to 65 mm alters the acoustic radiation pressure field, with optimal standing wave resonance occurring at H = 65 mm under high heat flux. | • Imposition of 1.7 MHz ultrasonic waves increases the average convective heat transfer coefficient by up to 133% compared to baseline unassisted natural convection. • The maximum heat transfer enhancement factor of 2.7 (a 270% increase) is achieved at Tw = 30°C and low heat flux (8,000 W/m²), outperforming 40°C and 50°C pools by 35% and 86%, respectively. • Elevating liquid bath temperature to 40°C and 50°C decreases the heat transfer coefficient by 17.2% and 46.8% due to dampened acoustic cavitation and reduced liquid density gradients. • Optimizing transducer standoff distance to H = 65 mm under high heat flux (63,521 W/m²) yields a peak enhancement factor of 3.52, an 82% improvement over near-field placement (H = 22 mm). • Newly developed empirical Nusselt number correlations (Nu = C1 · Ra^C2) predict the ultrasonic heat transfer enhancement factor within an average absolute deviation of ±3%. | • Coupling 1.7 MHz high-frequency acoustic streaming models with liquid metal thermophysical properties (molten aluminum and steel) to predict boundary layer thinning in WAAM melt pools. • Evaluating high-frequency acoustic cavitation thresholds under intense thermal gradients characteristic of directed energy deposition processes. | • Provides direct PIV velocity vector proof that ultrasonic streaming generates 0.1–0.3 m/s convective jets that thin thermal boundary layers and elevate heat dissipation by up to 3.52×. • Fundamental reference for thermal-fluid modeling of ultrasonic-assisted additive manufacturing where accelerated cooling rates and boundary agitation govern grain refinement.
P57 | Novel Process Parameters Based Approach for Reducing Residual Stresses in WAAM | 2022 | Materials Today: Proceedings, 59:1119–1126 | https://doi.org/10.1016/j.matpr.2022.03.025 | ER70S-6 Low Carbon Steel (0.08C–1.4Mn–0.8Si) | Thermomechanical Finite Element Analysis in Simufact Welding coupled with Taguchi L27 orthogonal array, Signal-to-Noise (S/N) ratio, and ANOVA; Moving Goldak double-ellipsoidal heat source; Quiet element method for progressive material deposition; Comparison of constant-parameter deposition versus a novel dynamic parameter gradation strategy along build length. | Wall dimensions: 11 layers, single-pass build; Current: 80, 100, 120 A; Voltage: 10, 15, 20 V; Travel speed: 70, 90, 110 mm/min; Goldak heat source parameters: semi-axes a = 4 mm, b = 3 mm, c1 = 4 mm, c2 = 8 mm, efficiency η = 0.8; Ambient temperature: 20°C; Layer-wise parameter variation: current held constant, voltage progressively increased, welding speed progressively decreased. | • Standard optimization approaches assume static, uniform process parameters throughout the entire build, which inevitably results in localized heat accumulation and stress peaks. • ANOVA analysis reveals that arc current and voltage exert the dominant statistical influence on residual stress formation, while welding travel speed plays a secondary role. • Attempting to reach global minimum residual stress by monotonically lowering current and voltage causes severe arc instability and bead discontinuity. • Proposes a novel dynamic parameter gradation strategy that varies current, voltage, and speed along the length and height of the component. • Increasing arc voltage while simultaneously decreasing travel speed under constant current produces the lowest effective von Mises residual stress profile. • Dynamic parameter gradation alters the thermal cooling history, mitigating differential thermal contraction between early and late deposition tracks. | • Static parameter optimization identifies local optima at 80 A, 10 V, and 70 mm/min, but leaves peak residual stresses excessively high due to uniform heat saturation. • Dynamic parameter gradation strategy (increasing voltage, decreasing speed, constant current) lowers peak effective von Mises stress from 387.86 MPa down to 330.34 MPa on the baseline geometry (a 57.52 MPa reduction). • Validation on an expanded complex build geometry demonstrates a major stress reduction from 1086.7 MPa (worst case) to 586.80 MPa (best case), achieving an average residual stress reduction of 173 to 210 MPa across the structure. • Signal-to-noise ratio and ANOVA confirm that arc voltage and current account for over 78% of total variance in the induced thermal stress field. • Controlled parametrical variation along the build length successfully stabilizes arc ignition without triggering bead humping or lack-of-fusion defects. | • Implementation of real-time robotic closed-loop voltage and travel speed modulation driven by in-situ thermal pyrometer feedback. • Experimental XRD and neutron diffraction residual stress measurement on multi-layer components fabricated using the dynamic parameter gradation schedule. | • Challenges the conventional paradigm of static parameter selection in WAAM by demonstrating that layer-wise parameter gradation can eliminate over 200 MPa of residual stress. • Provides a practical, software-implementable parameter modulation strategy that does not require additional mechanical rolling or peening hardware.
P58 | Simulation of Wire Arc Additive Manufacturing to Find Out the Optimal Path Planning Strategy | 2022 | Materials Today: Proceedings, 66:2405–2410 | https://doi.org/10.1016/j.matpr.2022.06.338 | 16MnCr5 Case-Hardening Alloy Steel | Thermomechanical Finite Element simulation using Simufact Welding 6.0; Moving Goldak double-ellipsoidal volumetric heat source; Element birth-and-death technique; Comparative evaluation of five distinct deposition toolpath strategies: Raster, 2-Section Raster, Continuous Zigzag, Spiral (contour inward), and Zigzag + Spiral (contour offset); Longitudinal stress and 3D distortion vector analysis. | Goldak semi-axes: a = 4 mm, b = 3 mm, c1 = 4 mm, c2 = 8 mm; Heat source power: 1800 W (current ~100 A, voltage ~18 V, efficiency η = 0.8); Welding speed: 5 mm/s; Initial preheat: 20°C; Substrate: 16MnCr5 plate (100×100×10 mm); Deposition volume: 60×60×3 mm single buildup layer; Convective heat transfer coefficient: h = 20 W/(m²·K). | • Evaluates how five scanning toolpath strategies govern non-uniform cooling rates, transient thermal gradients, and residual distortion in a deposited layer. • Distortion predominantly manifests along the longitudinal direction of deposited beads due to longitudinal thermal contraction strains. • In raster patterns, each bead has two unconstrained ends exposed to outer edges, maximizing longitudinal shrinkage deflection and out-of-plane distortion. • The 2-section raster strategy deposits adjacent passes before previous tracks cool sufficiently, creating steep lateral temperature gradients and the highest residual stress. • The inward spiral strategy provides maximum inter-track cooling delay between concentric rings, ensuring uniform thermal contraction and minimal warpage. • Enclosing zigzag infill within an outer perimeter spiral bead (contour offset) suppresses edge curling but slightly elevates central tensile stress. | • Inward spiral deposition achieves the lowest out-of-plane distortion (0.24 mm) and minimal residual stress among all evaluated scanning patterns. • The standard unidirectional raster strategy produces the maximum total distortion (0.78 mm), caused by unconstrained longitudinal shrinkage across open boundary edges. • The 2-section raster strategy generates the highest peak effective residual stress (682 MPa) due to severe thermal asymmetry and inadequate inter-track cooling dwell time. • Effective von Mises stress in the continuous spiral strategy is reduced by 28% compared to the 2-section raster pattern, accompanied by a 69% reduction in angular distortion. • Simufact Welding simulations reveal that strategies minimizing edge-exposed longitudinal bead ends consistently exhibit superior dimensional stability. | • Expanding the toolpath simulation from a single thick build layer to tall multi-layer thin-walled components (>20 layers) to assess cumulative vertical bending. • Integrating thermo-elastoplastic constitutive models with solid-state phase transformation (austenite-to-martensite/bainite) kinetics for 16MnCr5 alloy steel. | • Clearly decouples the root causes of residual stress (non-uniform thermal cooling intervals) from distortion (unconstrained longitudinal edge exposure). • Demonstrates that spiral deposition strategies are inherently superior for bulky block geometries, whereas raster paths require active mechanical edge clamping.

## Process
Paper ID | Title | Year | Journal / Source | DOI / Link | Material | Process / Methodology | Key Parameters | Observations | Results (Qualitative & Quantitative) | Possible Research Areas Suggested / Future Work | My Comments
P2 | Analysis of Process Parameters, Deposition Strategies and Build Orientations in Wire-Arc Additive Manufacturing (WAAM) | 2025 | Progress in Additive Manufacturing, 10:5711–5729 | https://doi.org/10.1007/s40964-024-00938-w | ER70S-6 Low Carbon Structural Steel | Robotic GMAW-WAAM (Yaskawa Motoman HP20 + Selco Genesis 352 GSM); Central Composite Design Response Surface Methodology (CCD-RSM); 2^k Factorial Design; Vickers microhardness (HV1). | Wire diameter: 1.2 mm; Current: 80–200 A; Travel speed: 7–20 mm/s; Shielding: Ar+20% CO2 at 18 L/min; Walls: 10 & 20 layers (150 A, 11 mm/s); Cubes: 120/160 A, TS 8/15 mm/s, Hatch 2/3 mm. | • Current is the primary determinant of bead width and height, whereas travel speed predominantly controls hardness via cooling rate modulation. • Unidirectional deposition induces pronounced cumulative height slope and wall end-slumping due to directional arc ignition dynamics. • Bidirectional deposition completely neutralizes wall end-slumping, producing uniform vertical wall height. • Introducing a calibrated dwell time at the end of each pass can mitigate unidirectional slumping if heat dissipation is precisely balanced. • A microstructural transition from fine equiaxed grains at the substrate to coarse columnar dendrites occurs consistently around the 5th deposited layer. • Thermal accumulation in tall builds (20 layers vs 10 layers) slightly lowers average hardness due to intrinsic in-situ tempering. | • Microstructure transitions from fine grain boundary ferrite + pearlite near substrate to columnar Widmanstätten + acicular ferrite in upper layers. • 90° layer-rotation strategy in cubic blocks yields uniform cross-sectional density without inter-track lack of fusion. • Empirical RSM regression: Height = 0.713 + 0.01273·I - 0.0468·TS (R² = 89.5%); Hardness = 297.3 - 0.471·I + 4.384·TS (R² = 86.0%). • 10-layer wall microhardness averaged 166 HV (154 bottom to 175 top); 20-layer wall averaged 156 HV (149 bottom to 171 top). • Rapid cooling at 80 A / 20 mm/s produced peak microhardness exceeding 360 HV. | • Dynamic closed-loop adjustment of wire feed speed and dwell time based on in-situ pyrometer temperature feedback. • Uniaxial tensile testing and Charpy impact testing across build orientations to correlate with the observed 10 vs 20-layer grain coarsening. | • Layer stacking effect (10 vs 20 layers) is rarely quantified in low-carbon steel literature. • RSM regression equations provide a fast first-order parameter selection tool for steel WAAM.
P3 | Effect of Double-Wire Cold Feeding on Wire Arc Additive Manufacturing of SS309L Layer Geometry | 2024 | Journal of Materials Engineering and Performance | https://doi.org/10.1007/s11665-024-09949-1 | SS309L Austenitic Stainless Steel | Double-wire WAAM (Primary GMAW arc wire + non-energized auxiliary cold wire feed); Taguchi L16 orthogonal array; Grey Relational Analysis (GRA); Optical microscopy and SEM-EDS. | Primary arc current: 140–200 A; Travel speed: 200–400 mm/min; Primary WFS: 4.5–7.5 m/min; Cold wire WFS: 1.5–3.5 m/min; Cold wire angle: 30–60°; Cold wire distance: 1–3 mm; Substrate: SS304 plate. | • Auxiliary cold wire absorbs sensible and latent heat of melting directly from the superheated arc column. • Melting of non-energized filler wire reduces the net effective heat input delivered to the underlying substrate. • Cold wire entry angle of 45° directed into the leading edge of the molten pool provides maximum arc stability without stubbing. • Feeding cold wire too close to the arc center (<1 mm) causes arc deflection, while feeding too far (>3 mm) results in incomplete melting. • Accelerated cooling from cold wire addition suppresses secondary dendrite arm coarsening in the austenitic matrix. • Delta-ferrite morphology shifts from coarse vermicular to fine skeletal networks due to restricted solid-state diffusion time. | • Smooth, ripple-free bead surfaces with reduced thermal spatter and improved side-wall wetting angles. • Inter-dendritic Cr-Mo segregation is noticeably reduced due to rapid solidification kinetics. • Deposition rate increased by 55.1% (from 1.85 kg/h for single wire to 2.87 kg/h with cold wire). • Substrate dilution dropped from 38.4% down to 22.1%. • Delta-ferrite volume fraction increased from 6.2 FN to 8.9 FN due to fast cooling through the delta-gamma transformation zone. | • Multi-pass, multi-layer bulk block fabrication to evaluate inter-layer bonding integrity under high cold-wire feed rates. • Electrochemical pitting and intergranular corrosion testing of cold-wire assisted SS309L deposits in aggressive chloride media. | • Auxiliary cold wire feeding decouples deposition rate from heat input—vital for distortion-sensitive structures. • Need to consider how the altered cooling rate changes the primary solidification mode from AF to FA.
P4 | Parametric Study and Metallurgical Investigation of AISI 308LSi Wire Arc Additive Manufacturing Single Beads | 2026 | The International Journal of Advanced Manufacturing Technology, 10.1007/s00170-026-19167-2 | https://doi.org/10.1007/s00170-026-19167-2 | AISI 308LSi High-Silicon Stainless Steel | GMAW-based WAAM; Full factorial single-bead experimental design; Response Surface Methodology (RSM); Schaeffler and WRC-1992 constitutional diagrams; XRD phase identification; EBSD orientation mapping. | Wire diameter: 1.0 mm (0.85 wt% Si); WFS: 3.0–7.0 m/min; TS: 0.25–0.65 m/min; Voltage: 16–22 V; Heat input: 0.28–0.78 kJ/mm; Gas: Ar+2% CO2; CTWD: 12 mm. | • High silicon content (0.85 wt% Si) reduces liquid metal surface tension, significantly enhancing melt pool spread and wetting. • Bead contact wetting angle decreases by 18–25% compared to standard low-silicon 308L alloy wires. • Solidification follows the Primary Ferrite (FA) mode, where delta-ferrite solidifies first and transforms partially to austenite upon cooling. • Low heat input preserves fine vermicular and lathy delta-ferrite networks, while high heat input promotes ferrite dissolution. • Silicon promotes strong deoxidation during droplet transfer, completely eliminating gas pore formation in single beads. • Increasing travel speed at constant wire feed speed leads to humping and bead discontinuity beyond 0.55 m/min. | • Flatter bead crown geometry with smooth transition to substrate, ideal for multi-bead overlap without valley defects. • EBSD shows cellular dendritic morphology with strong <001> fiber texture aligned normal to the fusion boundary. • Optimal parameter window established at WFS = 4.5–5.5 m/min and TS = 0.35–0.45 m/min (Heat input = 0.38–0.48 kJ/mm). • Bead aspect ratio (Width/Height) maintained between 2.2 and 3.1. • Measured Ferrite Number (FN) ranged between 7.5 and 11.2, with microhardness averaging 195–215 HV0.5. | • Multi-layer overlapping wall experiments to validate the optimal 66.7% flat-top overlap model (FOM) using high-silicon wire. • High-temperature oxidation resistance testing of WAAM 308LSi components up to 800°C. | • Silicon addition is an effective chemical solution for improving wetting without changing mechanical arc parameters. • Single bead morphology data is essential for setting up accurate Goldak heat source dimensions.
P5 | Wire and Arc Additive Manufacturing of 308L Stainless Steel Components: Optimization of Processing Parameters and Material Properties | 2021 | Journal of Manufacturing Processes, 68:1015–1026 | https://doi.org/10.1016/j.jmapro.2021.06.035 | AWS ER308L Austenitic Stainless Steel | Cold Metal Transfer (CMT-WAAM, Fronius TPS 4000 CMT); Multi-Objective Genetic Algorithm (MOGA) coupled with Artificial Neural Network (ANN); EBSD, TEM, XRD; Directional tensile testing. | Current: 100–180 A; Travel speed: 0.3–0.6 m/min; Interpass temperatures: 100°C, 150°C, 200°C; CMT advanced mode; Shielding: 98% Ar + 2% O2; 20-layer walls; SS304 substrate. | • CMT arc mode dramatically reduces thermal spatter and narrows the thermal influence zone compared to standard pulsed GMAW. • Interpass temperature of 100°C maximizes cooling rate, suppressing secondary dendrite arm coarsening and preserving high dislocation density. • Higher interpass temperatures (200°C) extend the solid-state transformation dwell time, promoting delta-ferrite dissolution into austenite. • Microstructure displays hierarchical zoning: fine equiaxed grains near substrate, coarse columnar dendrites in the middle, and fine lathy ferrite at top. • Anisotropic mechanical performance arises from epitaxial columnar grain growth along the vertical build direction. • Horizontal tensile specimens exhibit higher yield strength due to grain boundary barrier strengthening transverse to loading. | • Interpass temperature of 100°C yields dense vermicular delta-ferrite networks that resist microvoid coalescence. • Fractography reveals ductile dimple rupture across all orientations with dimple size scaling with interpass temperature. • At 100°C interpass: Horizontal YS = 365±12 MPa, UTS = 585±18 MPa, Elongation = 44±3%; Vertical YS = 338±15 MPa, UTS = 552±20 MPa, Elongation = 51±4%. • Delta-ferrite content varied from 6.8 to 8.4 vol%. • MOGA-ANN optimized heat input identified at 0.32 kJ/mm (Current: 125 A, TS: 0.45 m/min). | • Post-weld solution heat treatment (1050°C water quench) to eliminate mechanical anisotropy and homogenize delta-ferrite. • Low-cycle fatigue and fatigue crack growth rate testing under horizontal and vertical loading orientations. | • Clear experimental evidence of how interpass temperature directly governs tensile anisotropy in austenitic steels. • Useful reference for calibrating thermal-microstructure coupling models in stainless steel.
P6 | Integrated Approach to Wire Arc Additive Manufacturing (WAAM) Optimization: Harnessing the Synergy of Process Parameters and Deposition Strategies | 2024 | Journal of Materials Research and Technology, 30:2478–2499 | https://doi.org/10.1016/j.jmrt.2024.03.178 | Multi-Alloy Systems (Ti-6Al-4V, Al alloys, Inconel 718/625, Austenitic & Duplex Steels) | Systematic critical review; Multiphysics synthesis across GMAW, GTAW, PAW, CMT, TOP-TIG; Deposition path planning taxonomy; Active cooling and hybrid intervention analysis. | Heat input windows (0.1–2.5 kJ/mm); Interpass temperature thresholds (50–350°C); Deposition rates (1–10 kg/h); Path types: raster, zigzag, contour, medial axis, continuous space-filling. | • Process parameter optimization alone cannot prevent geometric humping and residual stress accumulation without coordinated path planning. • Continuous closed-loop path strategies eliminate frequent arc starts and stops, which are the primary sources of localized porosity and height irregularities. • Progressive heat accumulation over successive layers degrades geometric accuracy and promotes coarse columnar grain growth. • Active thermal management (thermoelectric cooling, trailing shielding gas, water-cooled baseplates) restores steep temperature gradients. • Hybrid WAAM approaches (in-situ rolling, interpass peening, ultrasonic vibration) shatter epitaxial columnar grains, promoting CET. • Interpass rolling induces severe plastic deformation that recrystallizes coarse grains upon reheating by the subsequent pass. | • Interpass rolling and ultrasonic excitation effectively transform tall columnar dendritic structures into equiaxed grains. • Trailing gas shielding prevents oxidation-induced alpha-case formation in reactive titanium alloys. • Deposition efficiency: GMAW/CMT (95–98%) > GTAW/PAW (85–90%). • In-situ rolling at 50–100 kN reduces residual stress peaks by up to 60% and grain size by 50–70%. • Tensile strength anisotropy across build orientations is reduced from >20% to <5% using optimized hybrid strategies. | • Development of standardized multi-sensor closed-loop feedback systems combining optical cameras, pyrometry, and acoustic emission. • Establishment of comprehensive fracture mechanics and fatigue crack propagation databases for hybrid-assisted WAAM components. | • Excellent global taxonomy of WAAM process interactions. • Highlights the critical need to couple macro-thermal path models with microstructural evolution.
P29 | Case Study Report on Design, Manufacturing and Digital Representation of a DED-Arc Steel Node for Construction | 2024 | Case Studies in Construction Materials, 20:e03102 | https://doi.org/10.1016/j.cscm.2024.e03102 | G3Si1 / ER70S-6 Structural Steel | Robotic CMT-WAAM (KUKA 6-axis robot + Fronius TPS 400i); Topology optimization; Non-planar slicing toolpaths; 3D structured-light optical scanning (GOM ATOS); Full-scale structural load testing. | Wire: 1.2 mm; Current: 140–180 A; Travel speed: 8–12 mm/s; Slicing layer thickness: 1.8 mm; Node weight: 35 kg; Component height: 450 mm; Wall thickness: 8–14 mm. | • Demonstrated the end-to-end industrial manufacturing workflow for a 35 kg topology-optimized hollow structural steel node. • Non-planar robotic slicing eliminates staircase stepping defects in steeply inclined overhang branches (>45°). • Heat accumulation during continuous multi-branch deposition causes localized over-deposition at branch intersections. • 3D structured light optical scanning provides full-field geometric deviation analysis against nominal CAD geometry. • Machining allowances of 2.5 mm on connecting flange faces were sufficient to achieve precision bolting interfaces. • Full-scale static load testing confirmed that the hollow WAAM node met and exceeded structural Eurocode 3 building design standards. | • Smooth surface finish achieved using CMT arc mode; excellent branch hollow cavity geometry without internal collapses. • Destructive cross-sectional macrographs confirmed complete lack of internal lack-of-fusion defects or porosity. • Achieved a 42% weight reduction compared to a solid cast steel construction node. • Total robotic arc manufacturing time was 6.8 hours with an average deposition rate of 2.1 kg/h. • 92% of the scanned as-built surface fell within a ±1.2 mm geometric tolerance; ultimate load capacity exceeded Eurocode 3 by 35%. | • Dynamic fatigue testing under civil structural wind and seismic cyclic load spectra. • Implementing active closed-loop thermal pyrometry to dynamically throttle robotic travel speed at geometric intersection vertices. | • Exemplary real-world digital twin case study showing design-fabrication-metrology-testing integration. • Proves that large-scale WAAM structural steel nodes are structurally reliable for civil infrastructure.
P54 | Research Progress and Application Scenarios of Wire Arc Additive Manufacturing: From Process Control to Performance Evaluation | 2025 | Micromachines, 16(7):749 | https://doi.org/10.3390/mi16070749 | Multi-Alloy Systems (Ti-6Al-4V, AA2319, AA5183, SS316L, Inconel 718, High-Entropy Alloys) | Comprehensive process and performance review across WAAM variants (GTAW, GMAW, CMT, PAW); Analysis of arc stability, droplet transfer modes, and heat dissipation dynamics; In-situ multi-sensor monitoring (vision, spectral, electrical, acoustic, and infrared thermography); Physics-informed machine learning and digital twin frameworks; Post-processing treatments (interpass rolling, ultrasonic impact peening, solution + aging heat treatment). | Deposition rates: GTAW (1–2 kg/h), GMAW (3–4 kg/h), CMT (2–3 kg/h), PAW (2–4 kg/h); Arc energy density: PAW > GTAW > GMAW > CMT; Heat input ranges: 0.2–1.5 kJ/mm; Interpass cooling temperatures: 50–150°C; Multi-sensor acquisition frequencies: 10–100 kHz for electrical signals, 30–1000 fps for visual/IR sensing. | • Systematically contrasts the thermal input, deposition rates, and droplet transfer stability of GMAW, GTAW, CMT, and PAW processes. • CMT provides superior spatter-free deposition and lowest distortion, making it ideal for thin-walled aluminum and dissimilar joining. • Identifies cumulative heat buildup as the root cause of bead widening, height humping, and columnar grain coarsening in tall structures. • Multi-sensor fusion combining high-speed cameras, spectrometer emission, and electrical current/voltage waveforms enables real-time defect classification. • Physics-informed neural networks (PINNs) trained on thermal histories accurately predict bead geometry and solid-state phase fractions. • Interpass mechanical treatments (cold rolling at 50–75 kN and ultrasonic impact peening) effectively close porosity, shatter columnar grains, and convert tensile residual stresses into deep compressive layers. | • CMT reduces heat input by up to 35% compared to conventional pulsed GMAW, suppressing vapor loss of volatile elements such as Mg and Zn in light alloys. • In-situ vision and spectral monitoring achieve defect identification accuracies exceeding 95% for porosities, humping, and lack-of-fusion flaws. • Interpass cold rolling reduces peak tensile residual stresses by over 80% and frequently introduces surface compressive stresses exceeding -250 MPa. • Post-deposition heat treatments restore isotropic mechanical properties in titanium and nickel alloys, elevating Ti-6Al-4V tensile ductility from 6% to >14%. • Digital twin architectures integrating machine learning with fast thermal solvers reduce shop-floor parameter trial-and-error iterations by up to 60%. | • Developing multi-physics digital twins with sub-millisecond edge computing feedback to regulate wire feed speed and torch motion dynamically. • Standardizing qualification and non-destructive testing protocols specifically tailored for safety-critical WAAM aerospace and marine components. | • Exceptionally comprehensive state-of-the-art review that seamlessly links arc physics, sensing architectures, AI control, and metallurgy. • Serves as an authoritative roadmap for thesis literature chapters on WAAM process control and hybrid manufacturing.
P57 | Novel Process Parameters Based Approach for Reducing Residual Stresses in WAAM | 2022 | Materials Today: Proceedings, 59:1119–1126 | https://doi.org/10.1016/j.matpr.2022.03.025 | ER70S-6 Low Carbon Steel (0.08C–1.4Mn–0.8Si) | Thermomechanical Finite Element Analysis in Simufact Welding coupled with Taguchi L27 orthogonal array, Signal-to-Noise (S/N) ratio, and ANOVA; Moving Goldak double-ellipsoidal heat source; Quiet element method for progressive material deposition; Comparison of constant-parameter deposition versus a novel dynamic parameter gradation strategy along build length. | Wall dimensions: 11 layers, single-pass build; Current: 80, 100, 120 A; Voltage: 10, 15, 20 V; Travel speed: 70, 90, 110 mm/min; Goldak heat source parameters: semi-axes a = 4 mm, b = 3 mm, c1 = 4 mm, c2 = 8 mm, efficiency η = 0.8; Ambient temperature: 20°C; Layer-wise parameter variation: current held constant, voltage progressively increased, welding speed progressively decreased. | • Standard optimization approaches assume static, uniform process parameters throughout the entire build, which inevitably results in localized heat accumulation and stress peaks. • ANOVA analysis reveals that arc current and voltage exert the dominant statistical influence on residual stress formation, while welding travel speed plays a secondary role. • Attempting to reach global minimum residual stress by monotonically lowering current and voltage causes severe arc instability and bead discontinuity. • Proposes a novel dynamic parameter gradation strategy that varies current, voltage, and speed along the length and height of the component. • Increasing arc voltage while simultaneously decreasing travel speed under constant current produces the lowest effective von Mises residual stress profile. • Dynamic parameter gradation alters the thermal cooling history, mitigating differential thermal contraction between early and late deposition tracks. | • Static parameter optimization identifies local optima at 80 A, 10 V, and 70 mm/min, but leaves peak residual stresses excessively high due to uniform heat saturation. • Dynamic parameter gradation strategy (increasing voltage, decreasing speed, constant current) lowers peak effective von Mises stress from 387.86 MPa down to 330.34 MPa on the baseline geometry (a 57.52 MPa reduction). • Validation on an expanded complex build geometry demonstrates a major stress reduction from 1086.7 MPa (worst case) to 586.80 MPa (best case), achieving an average residual stress reduction of 173 to 210 MPa across the structure. • Signal-to-noise ratio and ANOVA confirm that arc voltage and current account for over 78% of total variance in the induced thermal stress field. • Controlled parametrical variation along the build length successfully stabilizes arc ignition without triggering bead humping or lack-of-fusion defects. | • Implementation of real-time robotic closed-loop voltage and travel speed modulation driven by in-situ thermal pyrometer feedback. • Experimental XRD and neutron diffraction residual stress measurement on multi-layer components fabricated using the dynamic parameter gradation schedule. | • Challenges the conventional paradigm of static parameter selection in WAAM by demonstrating that layer-wise parameter gradation can eliminate over 200 MPa of residual stress. • Provides a practical, software-implementable parameter modulation strategy that does not require additional mechanical rolling or peening hardware.

## Simulation
Paper ID | Title | Year | Journal / Source | DOI / Link | Material | Process / Methodology | Key Parameters | Observations | Results (Qualitative & Quantitative) | Possible Research Areas Suggested / Future Work | My Comments
P1 | A Finite Element Study of Wire Arc Additive Manufacturing of Aluminum Alloy | 2024 | Applied Sciences, 14, 810 | https://doi.org/10.3390/app14020810 | Al 6061-T6 Aluminum Alloy | Sequentially coupled thermo-mechanical FEM (ABAQUS 2019); DFLUX subroutine for Goldak double-ellipsoid moving heat source; DC3D8 thermal and C3D8 mechanical elements. | Substrate: 260×260×25 mm; Deposition: 120×120×6 mm (2 layers); 17,687 elements; Travel speeds: 50, 100, 150, 200 mm/min; Goldak semi-axes: af=2 mm, ar=3.5 mm, b=2.2 mm, c=3 mm; Heat fractions: ff=0.4, fr=1.6. | • Evaluated four distinct deposition scan patterns: alternate line, raster line, in-out spiral, and out-in spiral. • Out-in spiral pattern continuously concentrates thermal energy toward the component geometric center. • Line-type scanning strategies (alternate vs. raster) exhibit nearly identical thermal histories due to negligible inter-pass interval decay. • Increasing travel speed from 50 to 200 mm/min sharply compresses the thermal tail and reduces melt pool dwell time above solidus. • Compressive plastic strains dominate during localized heating, transforming into severe tensile residual stresses upon final cooling. • The maximum von Mises stress consistently concentrates at the interface between the substrate and the deposited first layer. | • Thermal contours demonstrate severe heat confinement in contour/spiral modes causing asymmetric plastic warpage. • High travel speeds yield narrower heat-affected zones and steeper temperature gradients at the trailing edge. • Out-in spiral generates the highest peak residual stress of 244 MPa compared to 183 MPa for in-out spiral (33.3% lower). • Peak temperature at 50 mm/min travel speed reaches 883°C, whereas at 200 mm/min it drops to 662°C. • Simulated temperature history matched experimental thermocouple data within 5% absolute deviation. | • Incorporating solid-state precipitate dissolution and reprecipitation kinetics (β'' phase in 6xxx Al) into the mechanical constitutive model. • Expanding from a 2-layer simplified block to multi-layer (>20 layers) thin-wall structures to capture long-term thermal saturation. | • Deposition strategy dictates residual stress state even in high thermal conductivity materials like Al. • Goldak parameters calibrated here provide an excellent initial baseline for 6xxx aluminum thermal modeling.
P7 | Comparative Thermal and Computational Analysis of the WAAM Process Using FEM and FDM Models with Experimental Validation | 2026 | Welding in the World, 70:3553–3566 | https://doi.org/10.1007/s40194-026-02505-z | ER70S-6 Low Carbon Structural Steel | Comparative transient numerical modeling; 3D Implicit FEM (ANSYS) vs 3D Explicit/ADI FDM (Custom code); Goldak double-ellipsoid volumetric heat source; Multi-channel thermocouple and IR thermography validation. | Current: 120 A; Voltage: 19 V; Travel speed: 5 mm/s; Substrate: 200×100×6 mm; Heat efficiency: 0.80; Mesh: 1.0 mm uniform at bead, graded to 3.0 mm at boundaries; Latent heat: 270 kJ/kg. | • Formulated identical 3D transient heat conduction governing equations with temperature-dependent thermophysical properties for both FEM and FDM. • FDM solves transient heat diffusion on structured Cartesian grids with exceptional computational speed via vectorized stencil operations. • FEM excels at capturing curved bead profiles and complex boundary radiation losses with high local geometric fidelity. • Temperature histories predicted by both numerical methods show close agreement in heating rates, peak temperatures, and cooling times. • FDM slight underestimation of peak temperatures (<2.5%) arises from staircase approximations along curved bead crowns. • High computational efficiency of FDM makes it uniquely suited for real-time digital twin monitoring and feedforward process control. | • Both models accurately capture the trailing thermal comet-tail contour and inter-layer heat accumulation. • Temperature-dependent convective/radiative boundary conditions dominate heat loss during cooling below 600°C. • Peak temperature: Experimental = 1420°C, FEM = 1445°C (1.7% error), FDM = 1385°C (2.5% error). • Cooling time t8/5 (800°C to 500°C): Experimental = 14.2 s, FEM = 14.8 s, FDM = 13.5 s. • Total computational time for a 10-layer wall: FEM = 184 min, FDM = 41 min (FDM is 4.5× faster). | • Developing curvilinear or immersed boundary FDM schemes to eliminate staircase approximations on complex geometric nodes. • Coupling the fast FDM thermal solver with a real-time cellular automata or phase-field module for live grain size prediction. | • Directly demonstrates that FDM is viable for fast thermal prediction if geometry is simple. • Can reach out to authors regarding their custom FDM solver implementation for potential benchmarking.
P8 | FEM Simulation Procedure for Distortion and Residual Stress Analysis of Wire Arc Additive Manufacturing | 2018 | IOP Conf. Series: Materials Science and Engineering, 455:012025 | https://doi.org/10.1088/1757-899X/455/1/012025 | ER70S-6 Structural Steel | Sequentially coupled thermo-mechanical FEM in ABAQUS; Python-automated element birth-and-death via UEPACTIVATIONVOL; Temperature-dependent elastic-plastic constitutive law with isotropic hardening. | Substrate: 150×50×6 mm (cantilever clamped); 10-layer single-pass wall; Current: 110 A; Voltage: 18 V; Travel speed: 6 mm/s; Clamping released after cooling at t = 3600 s. | • High longitudinal tensile residual stresses develop at the deposit-substrate interface and the top deposited layers. • Compressive residual stresses balance the tensile field within the interior and bottom regions of the substrate plate. • Mechanical clamping during deposition restrains distortion but elevates the magnitude of accumulated plastic strain. • Unclamping the component after complete room-temperature cooling releases elastic strain energy, causing immediate upward cantilever springback. • Element activation strategy (birth-and-death) requires matching quiet element thermal conductivity to avoid artificial preheating ahead of the arc. • Peak tensile residual stress approaches the room-temperature yield strength of the ER70S-6 weld metal (~380 MPa). | • Deflection profile exhibits classic concave angular bending with maximum vertical displacement at the unconstrained cantilever tip. • Residual stress distribution displays a sharp transition from high tension in the bead to compression in the substrate core. • Maximum longitudinal tensile residual stress reached 368 MPa adjacent to the fusion line. • Substrate core compressive stress stabilized at -145 MPa. • Tip vertical deflection after unclamping measured 2.85 mm (FEA) vs. 3.12 mm (Experimental, 8.6% relative error). | • Incorporating mixed kinematic-isotropic hardening to capture the Bauschinger effect during cyclic thermal loading. • Implementing solid-state phase transformation volumetric expansion to refine fusion zone residual stress predictions. | • Standard procedural reference for ABAQUS element birth-and-death setup. • Unclamping springback is the definitive test for validating the accumulated elastic strain energy.
P9 | Experimental and Numerical Thermal Monitoring of SS308L Structures Processed by Wire Arc Additive Manufacturing | 2025 | Progress in Additive Manufacturing, 10:7947–7962 | https://doi.org/10.1007/s40964-025-01084-7 | AWS ER308L Stainless Steel | 3D transient thermal FEM in COMSOL Multiphysics; Moving volumetric Gaussian-ellipsoid heat source; In-situ calibrated infrared thermography and contact thermopiles; Metallographic grain sizing. | Wire: 1.2 mm; Current: 130 A; Voltage: 19.5 V; Travel speed: 7.5 mm/s; Gas: Ar+2% CO2 (15 L/min); 15-layer thin wall; Interpass dwell: 60 s; Emissivity calibrated from 200°C to 1200°C. | • Calibrated temperature-dependent surface emissivity is essential for accurate quantitative non-contact IR thermography during WAAM. • Heat accumulation across successive layers causes a progressive baseline temperature rise from layer 1 to layer 15. • Diminished temperature gradient (G) in upper layers lowers the local cooling rate (G·R), widening the molten pool. • Molten pool width expands by 1.8 mm from bottom to top layers due to reduced heat conduction into the preheated lower wall. • Coarsening of secondary dendrite arm spacing (SDAS) directly correlates with the simulated decline in local cooling rate. • Interpass dwell time of 60 s is insufficient to achieve thermal steady state, leading to continuous heat buildup. | • Thermal imaging captures the transition from conductive 3D heat sinking in the substrate to 2D planar heat flow in tall walls. • Microstructure shows a pronounced transition from fine skeletal ferrite at bottom layers to coarse vermicular ferrite at upper layers. • Base interpass temperature rose from 110°C (layer 2) to 345°C (layer 15). • Cooling rate through 800°C dropped from 145°C/s at layer 1 down to 38°C/s at layer 15. • Measured SDAS coarsened from 4.2 μm at the base to 8.9 μm at the top layer, matching thermal simulations with R² = 0.94. | • Implementing an adaptive dwell-time algorithm that maintains a constant interpass temperature (<150°C) across all layers. • Direct coupling of COMSOL local thermal histories with phase-field models to simulate dendritic arm coarsening. | • Excellent thermal calibration dataset for SS308L with synchronized IR thermography and contact thermocouples. • Direct quantitative link between thermal simulation cooling rate and secondary dendrite arm spacing.
P10 | Numerical Modelling of Wire Arc Additive Manufacturing: Methods, Status, Trends, and Opportunities | 2021 | Journal of Physics D: Applied Physics, 54:273001 | https://doi.org/10.1088/1361-6463/abf2f6 | Multi-Material Overview (Steels, Titanium, Aluminum, Nickel Superalloys) | Comprehensive topical review; Multiscale physics classification: Microscopic (Phase-Field, CA), Mesoscopic (CFD, VOF, MHD), Macroscopic (FEM, Inherent Strain); Heat source model comparison. | Spatial scales: 10^-6 m (microstructure) to 10^-1 m (part-scale distortion); Time scales: 10^-5 s (droplet transfer) to 10^4 s (cooling); Heat sources: Goldak, double-ellipsoid, Gaussian, conical. | • Categorized WAAM numerical simulation into distinct temporal and spatial hierarchies across macro, meso, and micro scales. • Macro-scale thermo-mechanical FEM is computationally prohibitive for meter-scale industrial parts without model reduction techniques. • Inherent strain methods allow rapid distortion prediction by applying pre-calculated plastic strain tensors directly to elastic models. • Meso-scale CFD-VOF models demonstrate that Marangoni convection and electromagnetic Lorentz forces dictate melt pool free-surface ripples. • Microstructure models (Phase-Field and Cellular Automata) critically depend on accurate local thermal gradient (G) and growth velocity (R) inputs. • Double-ellipsoid Goldak heat source remains the gold standard for arc processes due to flexible front/rear energy distribution calibration. | • Marangoni flow direction (inward vs outward) governed by surface-active elements (S, O) dictates weld penetration depth. • Columnar-to-equiaxed transition is strongly favored at the top center of the melt pool where G is lowest and R is highest. • Inherent strain methods achieve 100× to 1000× computational speedup compared to transient thermo-elastic-plastic FEM. • VOF free-surface simulations require sub-microsecond time steps (Δt < 10^-5 s) to maintain Courant number stability. • Macro-FEM models typically capture global part distortion within 10–15% error of experimental CMM measurements. | • Development of seamless, two-way coupled multiscale frameworks bridging atomistic phase-field kinetics with macro-FEM stress models. • Physics-informed machine learning (PINN) surrogates to achieve real-time melt pool shape and thermal history prediction. | • Comprehensive reference for the simulation literature review chapter. • Emphasizes why direct micro-macro coupling is computationally intractable without hierarchical homogenization.
P11 | Numerical Simulation of Molten Pool Behavior in Wire Arc Additive Manufacturing of Overhanging Structures Using Inconel 625 | 2026 | Welding in the World, 10.1007/s40194-026-02601-0 | https://doi.org/10.1007/s40194-026-02601-0 | Inconel 625 Nickel-Based Superalloy | 3D transient CFD-VOF coupled with Magnetohydrodynamics (MHD) in ANSYS Fluent; User-defined functions (UDF) for Marangoni traction, Lorentz forces, arc pressure, and gravity. | Overhang angles: 0°, 15°, 30°, 45°; Current: 110–140 A; Travel speed: 4–8 mm/s; Surface tension temperature coefficient dγ/dT = -0.35×10^-3 N/(m·K); Grid size: 0.1 mm near free surface; Time step: 10^-5 s. | • Gravitational force drives liquid metal runoff along the unsupported overhang edge as the inclination angle increases beyond 30°. • Outward Marangoni flow combined with arc stagnation pressure flattens the molten pool and promotes edge humping. • Increasing travel speed shortens the liquid lifetime of the molten pool, allowing surface tension to retain the overhang bead before sagging occurs. • Tilting the welding torch at an angle opposing the overhang direction effectively utilizes arc pressure to push liquid metal upward. • Heat dissipation is severely restricted in overhanging geometry due to reduced conductive contact area with the underlying substrate. • Molten pool volume must be strictly throttled via low heat input to prevent catastrophic liquid metal dripping. | • VOF fluid animations show severe molten pool edge sagging at 45° overhang when travel speed is below 5 mm/s. • Optimized torch tilt and high travel speed produce stable, smooth overhanging wall boundaries without physical supports. • Maximum stable unsupported overhang angle achieved: 45° at TS = 7.5 mm/s and I = 115 A. • Liquid residence time above solidus reduced from 1.82 s (0° flat) down to 0.94 s (45° optimized overhang). • Geometric edge profile deviation maintained within ±0.35 mm of the nominal CAD boundary. | • Extending the CFD-VOF model to multi-layer (>5 layers) overhanging structures to capture cumulative heat buildup. • Coupling the fluid dynamics model with microsegregation kinetics of Nb and Mo during Inconel 625 solidification. | • Fluid flow and surface tension dominate geometric stability in supportless overhanging WAAM. • High travel speed is the primary operational parameter to prevent liquid metal sagging on overhangs.
P12 | Residual Stresses in Gas Tungsten Arc Welding: A Novel Phase-Field Thermo-Elastoplasticity Modeling and Parameter Treatment Framework | 2022 | Computational Mechanics, 69:565–587 | https://doi.org/10.1007/s00466-021-02104-3 | High-Strength Low-Alloy Structural Steel | Coupled Phase-Field Thermo-Elastoplasticity (PFT-EP) variational framework; Leblond and Koistinen-Marburger solid-state phase transformation (SSPT) kinetics; Transformation-Induced Plasticity (TRIP); Implicit FEM. | Austenite-to-martensite/bainite kinetics; Volumetric transformation expansion strain Δε_tr = 0.0085; Greenwood-Johnson TRIP parameter; Temperature-dependent phase yield strengths; Neutron diffraction validation. | • Solid-state phase transformation during cooling introduces a positive volumetric expansion that directly counteracts thermal contraction. • Transformation expansion displaces the peak longitudinal tensile residual stress away from the weld centerline into the heat-affected zone. • In materials undergoing martensitic or bainitic transformations, the fusion zone exhibits a distinct low-tensile or even compressive stress trough. • Conventional thermo-elastic-plastic FE models that ignore phase transformations severely overestimate fusion line tensile residual stresses. • Transformation-Induced Plasticity (TRIP) relaxes deviatoric stresses during phase change, significantly modifying the plastic strain field. • Phase-field order parameters seamlessly track evolving metallurgical phase volume fractions across continuous thermal cycles. | • Predicted residual stress contours show a characteristic 'M-shaped' longitudinal stress profile with a valley in the weld center. • Phase-field formulation captures diffuse metallurgical boundaries between parent ferrite, HAZ bainite, and fusion martensite. • Fusion zone peak tensile stress with SSPT dropped to 180 MPa compared to 440 MPa in models neglecting phase transformation. • Peak tensile stress shifted into the adjacent HAZ at a magnitude of 320 MPa. • Simulated residual stress profiles matched neutron diffraction measurements within 12% across the entire cross-section. | • Adapting the variational PFT-EP framework to multi-pass WAAM with cyclic re-austenitization and tempering. • Calibrating phase-field transformation parameters for multi-component alloys using in-situ synchrotron X-ray diffraction. | • Crucial proof that neglecting solid-state phase transformation invalidates steel residual stress simulations. • The M-shaped residual stress profile is a classic signature of martensitic/bainitic transformation expansion.
P30 | Residual Stress Formation and Control in Wire Arc Additive Manufacturing: Mechanisms, Characterization, and Mitigation Strategies | 2026 | Journal of Mechanical Science and Technology, 40(9):6663–6685 | https://doi.org/10.1007/s12206-026-0640-z | Comprehensive Review (Structural Steels, Titanium, Aluminum, Inconel Superalloys) | Comprehensive critical review; Residual stress origin mechanics (thermal contraction, solid-state phase transformation, structural constraint); Measurement methods (neutron diffraction, synchrotron XRD, contour method, hole drilling, DIC); In-situ and ex-situ mitigation taxonomy. | In-situ rolling forces: 50–100 kN; Ultrasonic impact frequencies: 20–30 kHz; Substrate preheating: 100–400°C; Trailing thermoelectric cooling: 10–50°C/s; Post-weld heat treatment (PWHT). | • Residual stress in WAAM is primarily thermal-contraction driven, resulting in high longitudinal tensile stress along the deposition path. • Peak tensile residual stresses consistently concentrate at the top deposited surface and the deposit-substrate interface boundary. • In austenitic stainless steels, titanium, and nickel alloys, tensile residual stress frequently reaches 80–100% of room-temperature yield strength. • In ferritic and martensitic steels, volumetric expansion during solid-state phase transformation counteracts thermal contraction, lowering peak stresses. • In-situ high-pressure interpass rolling (50–100 kN) induces deep compressive plastic deformation, converting tensile stresses to compression. • Interpass cooling and optimized clamping reduce global distortion by up to 40% but can elevate localized internal residual stress. | • Longitudinal residual stress profiles in non-transforming alloys show monolithic tensile peaks, whereas transforming steels show M-shaped valleys. • Interpass rolling and ultrasonic impact peening create a deep compressive surface barrier that inhibits fatigue crack initiation. • In-situ rolling reduces residual stress peaks by up to 75% and completely suppresses component distortion. • Trailing thermoelectric cooling reduces baseline thermal accumulation and cuts distortion by 40%. • Post-weld stress-relief heat treatment relieves 70–90% of accumulated residual stresses across Ti-6Al-4V and steel builds. | • Developing fast, non-destructive in-situ residual stress measurement techniques suitable for live monitoring during deposition. • Formulating unified fracture mechanics models to predict fatigue crack growth in the presence of complex multiaxial residual stress fields. | • Essential comprehensive literature review on residual stress mechanics in WAAM. • Distinguishes between global distortion mitigation (clamping/cooling) and internal stress relief (rolling/peening/PWHT).
P31 | Modelling of Wire-Arc Additive Manufacturing – A Review | 2023 | Advances in Industrial and Manufacturing Engineering, 6:100121 | https://doi.org/10.1016/j.aime.2023.100121 | Review across Titanium, Steels, Aluminum, and Inconel Alloys | Comprehensive review of WAAM modeling methodologies; Heat source models (Goldak, Gaussian, conical); Material deposition techniques (element birth/death, quiet elements, adaptive meshing); CFD melt pool, thermo-mechanical FEA, Cellular Automata/PFM, and Machine Learning surrogate models. | Goldak efficiency factors: GMAW (0.75–0.85), GTAW (0.60–0.75), PAW (0.65–0.80), CMT (0.80–0.90); Mesh strategies: adaptive h-refinement, octree subdivision; Time stepping: adaptive Courant and thermal convergence limits. | • Thermal models calibrated with Goldak double-ellipsoid volumetric heat sources consistently predict transient temperature histories within 5–10% error. • Accurately capturing distortion and residual stresses requires incorporating temperature-dependent plastic properties and transformation strains. • Melt pool CFD simulations demonstrate that Marangoni flow directions and Lorentz forces dominate bead penetration depth and aspect ratio. • Adaptive mesh refinement (AMR) dynamically refines the grid around the moving heat source while coarsening cooled regions, slashing runtimes. • Cellular Automata and Phase-Field models simulate grain texture, columnar-to-equiaxed transition, and dendritic arm spacing. • Physics-Informed Neural Networks (PINNs) and machine learning surrogates achieve real-time prediction of thermal cycles and bead dimensions. | • CFD models illustrate inward vs outward Marangoni flow patterns dictated by trace surfactant concentrations (S, O). • AMR schemes maintain sharp thermal gradient resolution at the fusion boundary while keeping global DOFs low. • Adaptive mesh refinement reduces thermo-mechanical computation time by 60% to 80% without sacrificing peak stress accuracy. • PINN surrogate models predict 3D thermal fields >1000× faster than traditional transient implicit FE solvers. • Calibrated Goldak efficiencies: GMAW = 0.80, CMT = 0.85, GTAW = 0.70. | • Developing unified, two-way coupled multiscale frameworks bridging atomistic phase-field kinetics with macroscopic structural FEA. • Establishing open-source, standardized benchmark experimental datasets for international model validation. | • Excellent handbook for numerical model selection and solver setup in WAAM. • Moving from linear deposition paths to complex arbitrary non-linear toolpaths requires adaptive heat source re-orientation.
P48 | A Long-Term and Pragmatic Numerical Simulation of Wire Arc Additively Manufactured ER70S6 and ER316L Thin-Wall via Finite Difference Method | 2025 | Progress in Additive Manufacturing, 10:11647–11663 | https://doi.org/10.1007/s40964-025-01307-x | ER70S-6 Low Carbon Steel and ER316L Austenitic Stainless Steel | 3D Computational Fluid Dynamics (CFD) model based on the Finite Difference Method (FDM) coupled with Volume of Fluid (VOF) free-surface tracking; Navier-Stokes momentum equations with Carman-Kozeny porous media drag; Enthalpy-porosity phase change; Temperature- and surfactant-dependent surface tension; Robotic Pulsed GMAW (P-GMAW) validation across 25 layers. | Wire diameter: 1.2 mm; Nominal current: 125 A (effective 90 A); Voltage: 16–22 V; Travel speed: 0.17 m/min (2.83 mm/s); WFS: 4.7 m/min; Interpass cooling target: 100°C (flexible dwell time 100–180 s); Substrate: 8 mm steel; Layer height addition: ~1.8 mm/pass; Shielding: 99% Ar at 15 L/min; Droplet frequency: 60 Hz. | • Solves the multi-scale discrepancy between droplet impingement scale and large-scale 25-layer thin-wall geometry using a pragmatic FDM formulation. • Surface tension gradient (dγ/dT) is identified as the single most critical driver of molten pool morphology and weld toe stability. • In ER70S-6, sulfur acts as a surface-active element, altering Marangoni convection from outward to inward flow and producing deeper finger-like penetration. • In ER316L, chromium and nickel contents dictate surface tension behavior, generating a broader and flatter molten puddle prone to lateral overflow. • As layer stacking accumulates heat, molten puddle morphology shifts from a stable finger-type geometry to an unstable cylindrical pool with elevated weld toe surface tension pressure. • Weld toe surface tension pressure exhibits abrupt spikes that reliably predict the onset of wall slumping and lateral sagging before experimental fabrication. | • Captures the complete thermo-fluid dynamic evolution across 25 successive deposited layers with an average layer height build-up of 1.8 mm per pass. • The model accurately pinpoints the critical layer threshold where lateral wall sagging initiates, matching experimental bead geometry within a 6.2% error margin. • Molten pool central temperature drops rapidly as the arc passes, while weld toe cooling exhibits an intrinsic thermal lag driven by Marangoni circulating vortices. • Surface tension pressure peaks at the weld toes exceed the capillary stabilization limit when local pool temperatures linger above 1350°C, triggering side slumping. • Interpass dwell time management (100 to 180 s) successfully prevents cumulative heat buildup, maintaining the deposit start temperature at 100°C and stabilizing vertical wall growth. | • Integrating real-time pyrometer and vision sensor data into the FDM boundary condition for adaptive closed-loop dwell time regulation. • Expanding the 3D FDM fluid framework to multi-pass intersecting geometries and curved toolpaths prone to localized heat accumulation. | • Outstanding contribution demonstrating that FDM can simulate long-term multi-layer WAAM fluid flow without the prohibitive computational cost of traditional fine-mesh FEM. • The use of weld toe surface tension pressure as a mathematical criterion for sagging provides actionable guidance for thermal path planning.
P52 | A Fast Simulation Method for Thermal Management in Wire Arc Additive Manufacturing Repair of a Thin-Walled Structure | 2024 | The International Journal of Advanced Manufacturing Technology, 132:1607–1619 | https://doi.org/10.1007/s00170-024-13427-9 | S355 Structural Steel Plate and ER70S-6 Filler Wire | Subsea Wire Arc Additive Manufacturing (SWAAM) in-situ repair; 3D laser scan point-cloud damage acquisition; Delaunay triangulation surface meshing and automated slicing; 2D explicit Finite Difference Method (FDM) thermal solver tailored for thin-walled geometry; Automated interpass dwell time optimization; K-type thermocouple and IR thermal camera verification against 3D Abaqus FE models. | Damaged plate thickness: 8 mm; 2D FDM grid: Δx = Δy = 2 mm; Time step: Δt = 0.005 s; Arc current: 115 A; Voltage: 14.5 V; Travel speed: 6 mm/s; Arc efficiency: η = 0.8; Convective heat transfer coefficient: h = 25 W/(m²·K); Maximum allowed interpass temperature: 150°C. | • Commercial 3D FEM codes are prohibitively slow for real-time robotic toolpath planning and thermal management during on-site repair. • For thin-walled geometries, through-thickness temperature gradients decay rapidly beyond the immediate torch zone, justifying a 2D planar thermal simplification. • Delaunay triangulation slices 3D damage point clouds into conformal deposition passes, generating raster infill paths and border perimeters automatically. • Explicit finite difference formulation accounts for conductive heat exchange, convective surface losses, and moving arc heat input without requiring matrix inversion. • Simulates dynamic interpass cooling breaks to keep the maximum local temperature strictly within the operational window (≤150°C). • Two unexpected experimental arc ignition failures were seamlessly tracked by the thermal solver, validating model robustness under real-world process delays. | • Achieves a 70-fold computation speedup compared to physical welding execution time using an unparallelized single-core CPU implementation. • Thermal predictions match physical thermocouple measurements within ±10°C for all plate locations situated >15 mm from the torch center. • Dynamic interpass dwell time scheduling successfully keeps pre-deposition temperatures within the 130–150°C window, preventing heat accumulation while reducing repair idle time by 34%. • Compares favorably with 3D Abaqus FE simulations in far-field thermal distribution while completing in seconds rather than several hours. • Successfully repaired an 8 mm dented steel plate across 3 stacked layers without encountering dimensional collapse or excessive heat-affected zone softening. | • Incorporating dynamically updated local thickness d(i,j) in the 2D FDM grid to predict layer build height evolution and heat accumulation simultaneously. • Integrating machine-learning-based near-torch correction factors to bridge the local molten pool temperature discrepancy without sacrificing computation speed. | • Pragmatic engineering simulation at its best: recognizes that 2D FDM is accurate enough for far-field thermal management and runs 70× faster than real time. • Essential reference for automated robotic WAAM repair where path generation and thermal dwell scheduling must be generated on-site within minutes.
P58 | Simulation of Wire Arc Additive Manufacturing to Find Out the Optimal Path Planning Strategy | 2022 | Materials Today: Proceedings, 66:2405–2410 | https://doi.org/10.1016/j.matpr.2022.06.338 | 16MnCr5 Case-Hardening Alloy Steel | Thermomechanical Finite Element simulation using Simufact Welding 6.0; Moving Goldak double-ellipsoidal volumetric heat source; Element birth-and-death technique; Comparative evaluation of five distinct deposition toolpath strategies: Raster, 2-Section Raster, Continuous Zigzag, Spiral (contour inward), and Zigzag + Spiral (contour offset); Longitudinal stress and 3D distortion vector analysis. | Goldak semi-axes: a = 4 mm, b = 3 mm, c1 = 4 mm, c2 = 8 mm; Heat source power: 1800 W (current ~100 A, voltage ~18 V, efficiency η = 0.8); Welding speed: 5 mm/s; Initial preheat: 20°C; Substrate: 16MnCr5 plate (100×100×10 mm); Deposition volume: 60×60×3 mm single buildup layer; Convective heat transfer coefficient: h = 20 W/(m²·K). | • Evaluates how five scanning toolpath strategies govern non-uniform cooling rates, transient thermal gradients, and residual distortion in a deposited layer. • Distortion predominantly manifests along the longitudinal direction of deposited beads due to longitudinal thermal contraction strains. • In raster patterns, each bead has two unconstrained ends exposed to outer edges, maximizing longitudinal shrinkage deflection and out-of-plane distortion. • The 2-section raster strategy deposits adjacent passes before previous tracks cool sufficiently, creating steep lateral temperature gradients and the highest residual stress. • The inward spiral strategy provides maximum inter-track cooling delay between concentric rings, ensuring uniform thermal contraction and minimal warpage. • Enclosing zigzag infill within an outer perimeter spiral bead (contour offset) suppresses edge curling but slightly elevates central tensile stress. | • Inward spiral deposition achieves the lowest out-of-plane distortion (0.24 mm) and minimal residual stress among all evaluated scanning patterns. • The standard unidirectional raster strategy produces the maximum total distortion (0.78 mm), caused by unconstrained longitudinal shrinkage across open boundary edges. • The 2-section raster strategy generates the highest peak effective residual stress (682 MPa) due to severe thermal asymmetry and inadequate inter-track cooling dwell time. • Effective von Mises stress in the continuous spiral strategy is reduced by 28% compared to the 2-section raster pattern, accompanied by a 69% reduction in angular distortion. • Simufact Welding simulations reveal that strategies minimizing edge-exposed longitudinal bead ends consistently exhibit superior dimensional stability. | • Expanding the toolpath simulation from a single thick build layer to tall multi-layer thin-walled components (>20 layers) to assess cumulative vertical bending. • Integrating thermo-elastoplastic constitutive models with solid-state phase transformation (austenite-to-martensite/bainite) kinetics for 16MnCr5 alloy steel. | • Clearly decouples the root causes of residual stress (non-uniform thermal cooling intervals) from distortion (unconstrained longitudinal edge exposure). • Demonstrates that spiral deposition strategies are inherently superior for bulky block geometries, whereas raster paths require active mechanical edge clamping.

## Microstructure
Paper ID | Title | Year | Journal / Source | DOI / Link | Material | Process / Methodology | Key Parameters | Observations | Results (Qualitative & Quantitative) | Possible Research Areas Suggested / Future Work | My Comments
P13 | Effect of Interpass Temperature on Wire Arc Additive Manufacturing of Ti-6Al-4V Alloy: Microstructure and Mechanical Properties | 2020 | Materials Science and Engineering: A, 792:139851 | https://doi.org/10.1016/j.msea.2020.139851 | Ti-6Al-4V Grade 5 Titanium Alloy | GTAW-based WAAM; Trailing ultra-pure argon shielding enclosure; Interpass temperature regulation via non-contact infrared pyrometer; EBSD, SEM, Vickers microhardness, tensile testing. | Interpass temperatures: 50°C, 100°C, 150°C, 200°C; Wire: 1.2 mm; Current: 140 A; Travel speed: 120 mm/min; 25-layer walls; Substrate: Ti-6Al-4V plate (12 mm thick); Beta-transus temperature: ~995°C. | • Maintaining a low interpass temperature (50–100°C) accelerates cooling through the beta-transus (~995°C), refining the transformed alpha microstructure. • Low interpass temperature produces a fine basketweave (Widmanstätten) alpha+beta colony morphology with high dislocation density. • Elevated interpass temperature (200°C) extends the dwell time in the high-temperature beta phase, promoting severe epitaxial grain growth. • Prior-beta columnar grains span across multiple deposited layers (reaching lengths >5 mm) along the vertical thermal gradient. • High interpass temperature coarsens alpha-lath thickness and thickens continuous grain boundary alpha (GB-alpha) films. • Tensile strength decreases systematically with increasing interpass temperature, while ductility exhibits a moderate increase. | • 50°C interpass yields fine basketweave alpha colonies that effectively impede dislocation glide. • 200°C interpass promotes coarse parallel alpha-plate colonies and continuous GB-alpha that facilitate planar slip. • At 50°C interpass: YS = 910±14 MPa, UTS = 995±12 MPa, Elongation = 9.2%, Hardness = 355 HV. • At 200°C interpass: YS = 840±18 MPa, UTS = 925±15 MPa, Elongation = 13.5%, Hardness = 322 HV. • Alpha-lath thickness increased from 0.85±0.12 μm at 50°C to 2.42±0.28 μm at 200°C. | • High-cycle fatigue and fracture toughness testing as a function of alpha-lath aspect ratio and GB-alpha thickness. • Evaluating post-deposition beta-annealing and sub-transus aging heat treatments to eliminate directional anisotropy. | • Clear metallurgical proof that controlling interpass temperature is equivalent to tailoring alpha-lath width in Ti-6Al-4V. • Trade-off between build time (longer cooling wait) and mechanical tensile strength must be optimized.
P14 | Effect of Heat Input on Microstructure and Mechanical Properties of Ti-6Al-4V Alloy Fabricated by Wire Arc Additive Manufacturing | 2013 | Metallurgical and Materials Transactions A, 44(2):968–977 | https://doi.org/10.1007/s11661-012-1444-6 | Ti-6Al-4V Grade 5 Titanium Alloy | Plasma Arc (PAW) and Gas Tungsten Arc (GTAW) WAAM; Argon inert gas containment box; EBSD orientation analysis; Optical metallography; Longitudinal and transverse tensile testing. | Heat input range: 0.35 kJ/mm to 1.25 kJ/mm; Wire feed speed: 1.0–2.5 m/min; Travel speed: 150–400 mm/min; Current: 100–220 A; Wire diameter: 1.2 mm. | • Prior-beta grains grow epitaxially from the substrate, exhibiting a strong <001> crystallographic fiber texture aligned with the maximum heat flux. • Increasing heat input significantly widens the prior-beta columnar grains due to prolonged exposure to elevated temperatures. • Transformed alpha-phase morphology shifts from fine interwoven basketweave to coarse aligned colony packets with increasing heat input. • Continuous grain boundary alpha (GB-alpha) films thicken at high heat input, serving as preferential crack initiation and propagation paths. • Low heat input restricts prior-beta grain widening and promotes high nucleation density of intra-granular alpha laths. • Anisotropy in tensile properties is minimized at low heat input due to the finer, more randomly oriented alpha colonies. | • EBSD reconstructions confirm epitaxial beta grain growth across dozens of layer interfaces without nucleation of new grains. • Tensile fracture surfaces at high heat input display intergranular facets along prior-beta boundaries decorated by GB-alpha. • Prior-beta columnar grain width expanded from 0.45±0.08 mm at 0.35 kJ/mm to 1.82±0.22 mm at 1.25 kJ/mm. • Maximum UTS of 980 MPa achieved at 0.35 kJ/mm, dropping to 895 MPa at 1.25 kJ/mm. • Tensile strength anisotropy ratio (Horizontal/Vertical) varied from 1.04 at low heat input to 1.18 at high heat input. | • Investigating in-situ micro-alloying with boron or yttrium to break prior-beta columnar grain epitaxy during arc deposition. • Evaluating high-pressure interpass rolling to induce dynamic recrystallization of coarse prior-beta grains. | • Classic, highly-cited foundational paper on Ti-6Al-4V WAAM metallurgy. • Demonstrates why high heat input is detrimental to fracture toughness and tensile isotropy in titanium.
P15 | Experimental Investigations on Mechanical Properties of Multi-Layered Structure Fabricated by GMAW-Based WAAM of SS316L | 2022 | Journal of Materials Engineering and Performance, 31:4812–4825 | https://doi.org/10.1007/s11665-022-06605-w | SS316L Austenitic Stainless Steel | GMAW-based WAAM; Synergic pulsed arc mode; Ar+2% CO2 shielding; Multi-directional tensile testing (0° horizontal, 45° diagonal, 90° vertical); Charpy V-notch impact testing at 20°C and -40°C; EBSD and SEM-EDS. | Wire: 1.2 mm; Current: 120–160 A; Voltage: 18–21 V; Travel speed: 250–350 mm/min; 30-layer wall and block structures; Interpass temperature: 120°C; Substrate: SS304 plate. | • Microstructure consists of an austenitic (gamma) matrix with 5.5–8.2% residual delta-ferrite retained at cellular-dendritic boundaries. • Microsegregation of chromium and molybdenum into the inter-dendritic liquid stabilizes skeletal and vermicular delta-ferrite networks. • Strong <001> fiber texture develops parallel to the vertical build direction due to steep directional heat extraction. • Tensile properties in all three directions (0°, 45°, 90°) exceed standard wrought ASTM A240 requirements. • Vertical tensile specimens exhibit lower yield strength but superior elongation compared to horizontal specimens. • Cryogenic Charpy impact toughness remains exceptionally high due to the high intrinsic ductility of the FCC austenite matrix. | • Inter-dendritic delta-ferrite acts as an effective crack arrester, branching microcracks during plastic deformation. • SEM fractography shows fine, uniform equiaxed dimples indicative of classic ductile microvoid coalescence. • Yield Strength: 340–375 MPa; Ultimate Tensile Strength: 590–625 MPa across all orientations. • Elongation: 42% (Horizontal), 48% (Diagonal), 54% (Vertical build direction). • Charpy impact toughness: 115 J at 20°C and 88 J at -40°C; Microhardness: 185–205 HV0.5 across all 30 layers. | • Long-term electrochemical pitting and crevice corrosion testing in acidified ferric chloride (ASTM G48) media. • High-temperature tensile and creep rupture testing up to 650°C for nuclear and petrochemical pressure vessel applications. | • Comprehensive mechanical baseline for SS316L WAAM exceeding wrought material standards. • Strong ductility in vertical samples is explained by loading parallel to elongated columnar grain boundaries.
P16 | Mechanical Properties, Microstructural Characteristics and Heat Treatment Effects of WAAM Stainless-Steel Plate Material | 2019 | Materials Science and Engineering: A, 756:132–142 | https://doi.org/10.1016/j.msea.2019.04.049 | 17-4 PH (AISI 630) Martensitic & 316L Stainless Steel | CMT-WAAM (Fronius); Synchrotron X-ray Diffraction (SXRD); Transmission Electron Microscopy (TEM); EBSD; Post-weld heat treatment (Solution treatment at 1040°C + Peak aging H900 at 480°C / Overaging H1150 at 620°C). | Deposition rate: 2.4 kg/h; Current: 150 A; TS: 400 mm/min; Solution annealing: 1040°C for 1 h (argon/water quench); Aging H900: 480°C for 1 h; Aging H1150: 620°C for 4 h. | • As-built 17-4 PH exhibits hierarchical lath martensite containing ~12% retained austenite and un-dissolved copper clusters. • Intrinsic cyclic reheating during deposition creates inhomogeneous hardness gradients (310–360 HV) due to partial in-situ tempering. • Direct aging without prior solution treatment fails to achieve peak hardness due to uneven solute distribution in as-built martensite. • Solution treatment at 1040°C fully homogenizes the alloy, dissolves retained austenite, and creates a uniform supersaturated martensite matrix. • Subsequent H900 aging precipitates highly coherent, nanoscale copper-rich clusters (2–5 nm) that provide intense precipitation strengthening. • Overaging at H1150 (620°C) coarsens copper precipitates and promotes reverted austenite formation, significantly boosting ductility. | • TEM bright-field images reveal dense dislocation networks in as-built lath martensite, transitioning to uniform Cu-precipitates after H900 aging. • Synchrotron XRD confirms complete elimination of retained austenite after 1040°C solution annealing and water quenching. • As-built: YS = 780 MPa, UTS = 1050 MPa, Elongation = 12%, Hardness = 330 HV. • Solution + H900 Aging: YS = 1180 MPa, UTS = 1320 MPa, Elongation = 10.5%, Hardness = 435 HV. • Solution + H1150 Overaging: YS = 890 MPa, UTS = 1010 MPa, Elongation = 18%, Hardness = 345 HV. | • Stress corrosion cracking (SCC) susceptibility evaluation in marine environments under peak-aged and over-aged conditions. • Plane-strain fracture toughness (K_IC) testing across different post-weld heat treatment regimens. | • Excellent demonstration that post-weld solutionizing is mandatory for precipitation-hardening steels before aging. • Reaches outstanding tensile strength (>1300 MPa) in WAAM 17-4 PH.
P17 | Integrated Experimental and Simulation Approach to Establish the Effect of Elemental Segregation in Inconel 718 Welds | 2004 | Metallurgical and Materials Transactions A, 35:1053–1063 | https://doi.org/10.1007/s11661-004-0306-0 | Inconel 718 Nickel-Based Superalloy | GTAW arc welding and cladding; Scheil-Gulliver solidification modeling and DICTRA 1D multi-component diffusion simulation coupled with Thermo-Calc CALPHAD databases; EPMA/WDS microprobe line scanning. | Cooling rates: 10 K/s to 1000 K/s; Nominal Nb: 5.12 wt%; Partition coefficient k_Nb = 0.48; Laves phase eutectic temperature T_eut = 1160°C; DICTRA cylindrical cell size: 5–25 μm. | • Niobium strongly segregates to the inter-dendritic liquid phase during solidification due to its low partition coefficient (k_Nb ≈ 0.48). • As solidification fraction exceeds 0.95, inter-dendritic liquid Nb concentration reaches 18–22 wt%. • Extreme Nb enrichment triggers the terminal eutectic precipitation of brittle Laves phase (η-(Ni,Fe,Cr)2(Nb,Ti,Mo)) and NbC carbides. • Formation of Laves phase severely depletes Nb from the gamma matrix, preventing subsequent precipitation of strengthening γ'' (Ni3Nb) phases. • Solid-state back-diffusion of Nb during weld cooling is negligible due to its slow diffusion coefficient in the FCC nickel matrix. • High-temperature homogenization heat treatment (>1100°C) is mandatory to dissolve Laves phase and redistribute Nb back into solid solution. | • BSE micrographs reveal continuous, interconnected chains of brittle white Laves phase along inter-dendritic boundaries in as-cast state. • DICTRA diffusion models accurately simulate the progressive homogenization of Nb concentration profiles during isothermal soaking. • Inter-dendritic Nb concentration reached a peak of 19.4 wt% (vs. 5.12 wt% nominal matrix composition). • As-solidified Laves phase volume fraction measured between 3.2% and 5.8%. • Homogenization at 1150°C for 2 h reduced inter-dendritic Nb peak concentration below 6.0 wt%, fully dissolving the Laves phase. | • Extending DICTRA 1D microsegregation simulations to 2D/3D phase-field models incorporating anisotropic dendritic tip kinetics. • Investigating the effect of cyclic thermal reheating during multi-pass WAAM on in-situ Laves phase coarsening and liquation cracking. | • Foundational reference for microsegregation in Inconel 718. • Explains why post-WAAM homogenization is critical before applying standard double-aging treatments (720°C/620°C).
P18 | High-Throughput Experiment and Numerical Simulation to Study Solidification Cracking in 2195 Aluminum Alloy Welds | 2023 | Materials & Design, 231:112045 | https://doi.org/10.1016/j.matdes.2023.112045 | Al-Li 2195 (Al-Cu-Li-Zr) Aerospace Aluminum Alloy | Variable-polarity GTAW (VP-GTAW); High-throughput Transverse Varestraint cracking testing with synchronized high-speed imaging; Scheil-Gulliver solidification modeling in Thermo-Calc; Kou cracking criterion ¦dT/d(fs^1/2)¦. | Augmented mechanical strain: 1.0%, 2.0%, 4.0%; Solidification temperature range ΔT = 135 K; Critical temperature range for cracking: solid fraction fs = 0.85 to 0.98; Filler wires: ER2319 (Al-Cu), ER4043 (Al-Si), ER5356 (Al-Mg). | • Al-Li 2195 alloy exhibits extreme susceptibility to solidification hot cracking due to its wide freezing temperature range (ΔT ≈ 135 K). • Near the end of solidification (0.85 < fs < 0.98), low-melting terminal eutectic liquid films (Al+Al2Cu+Al2CuLi) coat dendritic grain boundaries. • Inter-dendritic liquid permeability drops drastically in the critical temperature range, preventing liquid feeding under thermal tensile strains. • The maximum value of the Kou cracking criterion index ¦dT/d(fs^1/2)¦ near fs = 0.99 accurately predicts hot cracking susceptibility. • Introducing ER2319 filler wire (6.3 wt% Cu) modifies melt pool composition, increasing the volume of eutectic liquid to heal propagating cracks. • Inoculation with Zr/Ti promotes heterogeneous grain nucleation, producing fine equiaxed grains that accommodate tensile strain without tearing. | • High-speed video shows hot cracks initiating in the mushy zone behind the melt pool trailing edge and propagating along columnar boundaries. • Addition of ER2319 filler transforms coarse columnar grains into fine equiaxed grains, completely suppressing centerline cracking. • Total Crack Length (TCL) in autogenous 2195 weld reached 18.5 mm at 4% augmented strain. • Using ER2319 filler reduced TCL down to 3.2 mm (an 82.7% reduction in cracking susceptibility). • The maximum Kou cracking index ¦dT/d(fs^1/2)¦ dropped from 385 K (autogenous 2195) to 112 K (2195 + ER2319). | • Incorporating nanoparticle grain refiners (e.g., TiC, TiB2) into Al-Li wire to achieve crack-free autogenous WAAM. • Formulating a 2D phase-field model coupled with mechanical stress to simulate dynamic crack initiation in the mushy zone. | • Solidification cracking index ¦dT/d(fs^1/2)¦ is a powerful theoretical metric for evaluating filler wire compatibility. • Direct relevance to hot tearing prevention in 2xxx and 7xxx aluminum WAAM.
P50 | Achieving Fine-Grained Structure with Larger Ferrite Fraction via Local Dry Underwater WAAM to Enhance Corrosion Behavior of 308 L Stainless Steel | 2024 | Construction and Building Materials, 457:139510 | https://doi.org/10.1016/j.conbuildmat.2024.139510 | AISI 308L Stainless Steel (ER308LSi wire on SUS304 substrate) | Local Dry Underwater Wire Arc Additive Manufacturing (LDU-WAAM) equipped with an argon gas drainage shroud creating a local dry working cavity; Comparative analysis against On-Land WAAM; EBSD grain boundary and KAM analysis; TEM interface segregation; XPS surface passive film analysis; Electrochemical impedance spectroscopy (EIS) and potentiodynamic polarization in 3.5 wt% NaCl. | Wire: ER308LSi (1.2 mm); Substrate: SUS304 (200×100×10 mm); Deposition: 3 layers; Drainage gas: pure Ar at 45 L/min; Shielding gas: Ar at 18 L/min; Arc current: 140 A; Voltage: 19.5 V; Travel speed: 300 mm/min; Water depth: simulated marine environment; Layer height: ~2.4 mm. | • Local dry underwater chamber effectively isolates the arc and melt pool from surrounding water, maintaining a stable arc without water vapor contamination. • High surrounding water heat dissipation dramatically increases the thermal gradient G and cooling rate R across all deposited layers. • Rapid water cooling alters ferrite morphology from a conventional coarse skeletal network to a highly refined lath-like structure. • The direct water contact on the exterior surface of the top layer induces an ultra-rapid quench, creating a dense equiaxed grain zone. • Low-angle grain boundaries (LAGBs) and coincidence site lattice Σ3 boundaries proliferate due to thermal contraction stresses. • Refined grain boundaries provide accelerated diffusion pathways for chromium atoms, promoting the formation of a dense, defect-free Cr2O3 and Fe2O3 passive film. | • Rapid water extraction refines the austenite grain size from 42.5 μm in on-land builds down to 18.3 μm in LDU-WAAM middle layers and 11.2 μm in the top layer. • Ferrite volume fraction increases from 7.4% (on-land) to 14.8% in the underwater middle layer and reaches 21.6% in the water-cooled top layer. • Low-angle grain boundary proportion increases from 34.2% to 58.7%, significantly reducing interfacial dislocation pile-up and boundary energy. • Pitting potential (E_pit) in 3.5 wt% NaCl shifts positively from 0.28 V_SCE (on-land) to 0.46 V_SCE (underwater middle) and 0.59 V_SCE (underwater top layer). • Corrosion current density drops by more than an order of magnitude from 3.15×10^-6 A/cm² to 2.84×10^-7 A/cm², confirming substantially enhanced marine corrosion resistance. | • Expanding LDU-WAAM to large-scale multi-pass structures (>20 layers) to evaluate residual stress distribution and hydrogen-assisted cracking susceptibility. • Developing multi-phase thermo-fluid models incorporating localized water boiling and steam blanket heat transfer coefficients around the gas shroud. | • Proves that the steep cooling rates of underwater environments can be harnessed constructively to refine grains and boost corrosion resistance, turning an environmental challenge into a metallurgical advantage. • The transition to lathy ferrite with Kurdjumov-Sachs orientation successfully prevents local Cr depletion along phase interfaces.
P55 | Comprehensive Analysis of the Properties of Stainless Steel 308L Tungsten Inert Gas Wire Arc Additive Manufactured | 2025 | Results in Engineering, 26:107461 | https://doi.org/10.1016/j.rineng.2025.107461 | AISI 308L Austenitic Stainless Steel (ER308L wire on AISI 304 substrate) | CNC-controlled TIG-WAAM multi-layer thin-wall deposition; Vertical microstructural gradient profiling (OM, SEM, XRD); Microhardness mapping across bottom, middle, and top regions; Uniaxial tensile testing in longitudinal vs transverse orientations (ASTM E8); Electrochemical Tafel polarization in 3.5 wt% NaCl solution. | Feedstock: ER308L (1.0 mm); Substrate: AISI 304 plate; Wall dimensions: 90 mm height, 7 mm thickness, 125 mm length; Current: 90–110 A; Voltage: 12–14 V; Travel speed: 100–150 mm/min; Argon shielding: 10–12 L/min; Interpass condition: natural air cooling. | • Fabricates a freestanding 90 mm tall multi-layer thin wall using cold-wire TIG-WAAM without interpass active cooling. • Bottom layers exhibit fine dendritic austenite (γ) with skeletal δ-ferrite due to rapid heat extraction through the cold substrate. • Progressive thermal accumulation causes a microstructural transition to coarse columnar and equiaxed dendrites in the upper build regions. • Excessive interlayer heat buildup creates a visible collapse and spreading zone in the middle-to-upper layers where bead uniformity degrades. • Microhardness exhibits a continuous descending gradient along the vertical build height, directly obeying the Hall-Petch grain size relationship. • Tensile properties demonstrate significant anisotropy, with longitudinal specimens outperforming transverse specimens due to inter-track boundary orientations. | • Microhardness decreases progressively along the build height from 242.5 HV in the fine-grained bottom layer to 180 HV in the middle, reaching 176.5 HV at the top layer. • Tensile strength displays marked anisotropy: longitudinal specimens achieve an ultimate tensile strength of 547 MPa, yield strength of 364 MPa, and 35.5% elongation, while transverse specimens show 518 MPa UTS, 342 MPa YS, and 26.8% elongation. • δ-ferrite morphology transitions from dense skeletal networks (ferrite number ~8.2) near the base to coarse vermicular and lath structures (ferrite number ~12.4) near the top. • Tafel polarization in 3.5 wt% NaCl reveals severe corrosion performance degradation along the build height, with corrosion rate escalating from 0.0048 mm/year at the bottom to 0.1112 mm/year at the top (a >23× acceleration). • Pitting resistance correlates directly with microstructural refinement and low δ-ferrite content, with coarse top-layer dendrites exhibiting accelerated localized dissolution. | • Implementing active interpass compressed-gas or thermoelectric cooling to suppress thermal accumulation and eliminate upper-layer collapse. • Investigating post-deposition solution annealing (1050°C) to homogenize δ-ferrite distribution and eliminate vertical corrosion rate gradients. | • Provides rare, direct electrochemical evidence demonstrating that vertical thermal accumulation in WAAM directly degrades corrosion resistance by more than 23 times. • Emphasizes the critical importance of active interpass thermal management for corrosion-resistant stainless steel additive manufacturing.

## Multi-Material
Paper ID | Title | Year | Journal / Source | DOI / Link | Material | Process / Methodology | Key Parameters | Observations | Results (Qualitative & Quantitative) | Possible Research Areas Suggested / Future Work | My Comments
P19 | Multi-Material Wire Arc Additive Manufacturing of Low and High Alloyed Aluminium Alloys with In-Situ Material Analysis | 2021 | Additive Manufacturing, 46:102189 | https://doi.org/10.1016/j.addma.2021.102189 | AlSi5 (4043) + AlMg5 (5356) Dissimilar Aluminum Alloys | Dual-wire CMT-WAAM system with synchronized wire feed switching; In-situ Laser-Induced Breakdown Spectroscopy (LIBS); 10-layer linear compositional gradient FGM; EBSD, EDX, microhardness, tensile testing. | Wire diameter: 1.2 mm; CMT Advanced arc mode; Travel speed: 600 mm/min; WFS: 4.5–7.0 m/min; Interpass temp: 80°C; LIBS laser: 1064 nm Nd:YAG (10 mJ/pulse, 20 Hz); 20-layer walls. | • Direct, abrupt joining of Al-Si and Al-Mg alloys generates coarse, brittle script-like Mg2Si intermetallic phases at the transition boundary. • Brittle Mg2Si intermetallics cause severe interfacial embrittlement and catastrophic premature delamination under tensile loading. • Designing a continuous 10-layer linear compositional gradient refines Mg2Si into homogeneously dispersed nanoscale precipitates. • In-situ LIBS spectroscopy provides real-time elemental quantification of Si and Mg in the molten pool during deposition. • Dynamic adjustment of individual wire feed speeds enables precise local compositional tailoring on a layer-by-layer basis. • The functionally graded transition zone achieves higher tensile strength than both parent monolithic aluminum alloys. | • In-situ LIBS spectra accurately track real-time emission line intensity ratios (Mg I 285.2 nm / Si I 288.1 nm) in the arc plume. • Microstructure transitions smoothly from primary alpha-Al + Al-Si eutectic to dense nanoscale Mg2Si-strengthened alpha-Al matrix. • In-situ LIBS measured local Mg and Si concentrations within 4.5% deviation from calibrated EPMA microprobe measurements. • Hardness peaked at the transition zone at 115 HV0.1 (due to Mg2Si dispersion) vs. 65 HV (AlSi5) and 78 HV (AlMg5). • Tensile strength of the functionally graded transition achieved 265 MPa, exceeding both parent alloys. | • Implementing real-time closed-loop feedback control where LIBS signal dynamically adjusts wire feed rates to correct composition drifts. • High-cycle fatigue testing of the graded Al-Si/Al-Mg interface under cyclic bending loads. | • Superb demonstration of in-situ spectroscopy integrated with multi-material WAAM. • Proves that controlled compositional grading can turn a brittle intermetallic (Mg2Si) into a strengthening asset.
P20 | Wire Arc Additive Manufacturing of Multi-Material Parts Using H-13 Tool Steel and SS304 Stainless Steel | 2020 | Materials Science and Engineering: A, 788:139584 | https://doi.org/10.1016/j.msea.2020.139584 | AISI H13 Tool Steel + AISI 304 Austenitic Stainless Steel | Multi-material GMAW/GTAW WAAM; Substrate preheating at 300°C; Post-Weld Heat Treatment (Double tempering at 560°C for 2 h); Pin-on-disk dry sliding wear testing; SEM-EDS line mapping; Interfacial shear testing. | Wires: 1.2 mm; Current: 120–150 A; Travel speed: 180 mm/min; Interpass temperature: 250–300°C; Preheating: 300°C; Tempering: 560°C / 2h + 560°C / 2h; Substrate: Structural steel plate. | • Fabricated bimetallic components featuring a ductile, corrosion-resistant SS304 core and a wear-resistant H13 tool steel functional surface. • Direct deposition of high-hardenability H13 steel onto cold substrate results in severe martensitic cold cracking due to extreme transformation stresses. • Substrate preheating to 300°C combined with an intermediate SS304 austenitic buffer layer completely prevents cracking. • Strong chemical potential gradients drive carbon and alloying elements (Cr, Mo, V) to diffuse across the H13/SS304 interface. • Austenitic SS304 buffer layer accommodates thermal expansion mismatch and blunts propagating residual stress concentrations. • Double tempering at 560°C transforms retained austenite and precipitates secondary alloy carbides in the H13 layer. | • Defect-free, fully dense metallurgical bond across the H13/SS304 transition without porosity or lack of fusion. • Microstructure transitions from austenitic dendrites (SS304) to tempered lath martensite decorated with secondary carbides (H13). • H13 surface hardness reached 58–62 HRC (650–720 HV) after double tempering. • SS304 buffer layer maintained 210–230 HV with elongation exceeding 45%. • Wear volume loss of the bimetallic H13 surface was 82% lower than monolithic structural steel; interfacial shear strength exceeded 420 MPa. | • Thermal fatigue and thermal shock testing simulating high-pressure die casting service cycles (room temp to 600°C). • Residual stress mapping across the dissimilar interface using neutron diffraction. | • Highly practical industrial concept: tough stainless steel core with hard tool steel working layer. • Preheating to 300°C is mandatory to suppress martensitic cracking in H13 tool steel.
P21 | Multi-Material Design in Additive Manufacturing — Feasibility and Process Validation for Industrial Applications | 2022 | Journal of Manufacturing and Materials Processing, 6(4):88 | https://doi.org/10.3390/jmmp6040088 | Bimetallic Systems (Steel-Bronze, Steel-Inconel, Aluminum-Steel) | Design and feasibility screening matrix for multi-material AM; DED-Arc / WAAM and Powder DED process trials; Non-destructive testing (Ultrasonic + Industrial X-ray CT); Metallurgical compatibility modeling. | Evaluated dissimilar combinations based on: thermal expansion mismatch (Δα), solid solubility limits, liquidus-solidus freezing ranges, formation enthalpy (ΔH_mix), and intermetallic formation tendencies. | • Established a systematic decision-tree framework to evaluate metallurgical feasibility before attempting multi-material AM. • Identified three primary physical failure mechanisms in dissimilar alloy deposition: (1) hot cracking, (2) solid-state cold cracking, and (3) brittle IMC formation. • Solidification cracking dominates in alloy pairs with wide liquidus-solidus separation and poor inter-dendritic liquid feeding. • Coefficient of thermal expansion (CTE) mismatch (Δα) creates intense interfacial shear stresses during cooling, driving delamination. • Direct dissimilar deposition is unviable when CTE mismatch exceeds 25% (Δα > 4×10^-6 /K) without intermediate buffer layers. • Stepwise functionally graded transitions effectively redistribute shear stresses across multiple intermediate layer planes. | • X-ray CT scans reveal severe interfacial delamination in unbuffered Steel-Bronze joints, which is completely eliminated using a 3-layer nickel buffer. • Metallographic screening accurately correlates phase diagram eutectic/peritectic reactions with observed weldability. • Interfacial defect and crack rate dropped from 65% in direct dissimilar joints down to <2% with a 3-layer graded buffer. • Formulated the empirical design rule: Δα / α_base < 25% for crack-free direct arc deposition. • Multi-material joint shear strength recovered up to 90% of the weaker parent alloy when buffer layers were employed. | • Developing an automated CALPHAD-based computational tool to calculate optimal multi-element buffer pathways directly from thermodynamic databases. • Standardization of qualification protocols for additively manufactured multi-material components in aerospace and defense. | • Comprehensive roadmap for evaluating whether two alloys can be joined via WAAM. • The 25% CTE mismatch criterion is an essential design rule for multi-material thesis chapters.
P32 | Development of Multi-Material Components via Robotic Wire Arc Additive Manufacturing | 2021 | International Journal of 3D Printing Technologies and Digital Industry, 5(3):721–729 | https://doi.org/10.46519/ij3dptdi.1033374 | ER70S-6 (Ferritic Low Carbon Steel) + ER316L (Austenitic Stainless Steel) | Robotic GMAW-WAAM (Gedik Welding / Motoman robot); Sequential deposition of 10 layers ER70S-6 base followed by 10 layers ER316L top; Optical microscopy, SEM, EDS elemental area/line mapping; High-density Vickers microhardness (HV5) profiling. | Wire diameter: 1.2 mm; 10+10 layers (total height 70 mm, 35 mm per alloy section); Shielding: Ar+18% CO2 for ER70S-6, Ar+2.5% CO2 for ER316L; Microhardness pitch: 0.5 mm spacing across 70 mm length. | • Successfully manufactured a defect-free, fully dense bimetallic component joining low-carbon steel (ER70S-6) and stainless steel (ER316L). • No microcracks, porosity, or lack-of-fusion defects observed across the dissimilar fusion boundary. • Pronounced carbon migration occurs from the ferritic ER70S-6 steel into the austenitic ER316L layer driven by chemical potential gradients. • Carbon diffusion creates a distinct carbon-depleted, soft heat-affected zone (HAZ) on the ferritic side of the fusion boundary. • The stainless steel interface boundary becomes carbon-enriched, promoting localized martensitic/bainitic hardening upon rapid cooling. • Microstructure displays strong epitaxial grain growth on the ferritic side transitioning to cellular-dendritic austenite with skeletal delta-ferrite. | • EDS elemental line scans confirm smooth, continuous diffusion gradients of Cr, Ni, and Fe across the 100 μm wide transition zone. • Microstructural transition shows ferritic-pearlitic matrix -> carbon-depleted ferrite -> martensitic/austenitic boundary -> dendritic SS316L. • Peak microhardness recorded directly at the bimetallic interface (215–230 HV5) due to carbon migration and rapid quench. • ER316L stainless steel layers maintained steady microhardness between 180 and 195 HV5. • ER70S-6 HAZ dropped to a minimum hardness of 140–148 HV5 in the carbon-depleted zone before recovering to 165–172 HV5 near the baseplate. | • Uniaxial tensile testing and interfacial shear testing across the bimetallic junction to evaluate joint mechanical efficiency. • Thermodynamic CALPHAD and Schaeffler diagram modeling to predict precise phase constitution in the mixed transition zone. | • Carbon migration across the ferritic-austenitic interface is the governing metallurgical phenomenon. • Hardness peak at the interface and soft zone in the HAZ must be accounted for in bimetallic stress-strain models.
P33 | Recent Progress and Scientific Challenges in Wire-Arc Additive Manufacturing of Metallic Multi-Material Structures | 2025 | Journal of Manufacturing and Materials Processing, 9(8):284 | https://doi.org/10.3390/jmmp9080284 | Multi-Material Systems (Steel-Stainless Steel, Steel-Nickel, Ti-Al, Fe-Al, Cu-Steel FGMs) | Comprehensive state-of-the-art review covering 160+ publications; Metallurgical compatibility criteria (Hume-Rothery, formation enthalpy ΔH_mix, CTE mismatch Δα); Interfacial intermetallic compound (IMC) kinetics; Defect mitigation strategies. | Arc modes: CMT, Pulsed GMAW, Tandem Wire, Plasma-TIG; Heat inputs: 0.2–1.8 kJ/mm; Interpass temperatures: 50–250°C; Deposition rates: 2–10 kg/h; Intermediate buffer interlayers (Ni, V, Cu, Cr). | • Multi-material WAAM offers massive deposition rate advantages (2–10 kg/h) and cost efficiency for large multi-metal parts compared to powder AM. • Identified three core scientific bottlenecks: (1) brittle interfacial IMC formation, (2) thermal expansion mismatch cracking, and (3) solute macrosegregation. • Direct joining of highly dissimilar pairs (e.g. Ti-Al, Fe-Al) forms continuous brittle intermetallic layers (FeAl3, Fe3Al, TiAl3, NiTi2) that crack spontaneously. • Thermal expansion mismatch (Δα > 5×10^-6 /K) induces severe interfacial shear residual stresses during cooling. • Designing intermediate functionally graded transition layers or compatible buffer metals (e.g. Ti-V-Cr-Fe or Cu-Ni-Steel) eliminates brittle IMCs. • Active thermal control (low heat input CMT mode, interpass cooling, ultrasonic assistance) suppresses excessive liquid-state interdiffusion. | • Interlayer buffering transforms continuous brittle intermetallic films into isolated, harmless dispersed precipitates. • Microstructural transitions across graded zones show smooth crystallographic lattice parameter adaptation without micro-fissuring. • Properly designed functionally graded buffer layers recover joint tensile efficiency up to 85–95% of the weaker parent metal (vs. <30% for unbuffered joints). • Thermal expansion mismatch Δα > 25% increases interfacial cracking susceptibility by over 70%. • CMT arc control restricts the interfacial IMC layer thickness below the critical 2–5 μm brittleness threshold. | • Developing dynamic CALPHAD-coupled CFD models to predict non-equilibrium phase formation in dissimilar melt pools. • Establishing standardized fatigue, creep, and fracture toughness design codes for additively manufactured multi-materials. | • Definitive modern review on multi-material WAAM thermodynamics and interfacial mechanics. • Essential guide for selecting buffer metals and predicting brittle intermetallic reactions.
P34 | Wire-Based Additive Manufacturing of Multi-Material Structures: A Review | 2025 | Journal of Composites Science, 9(10):534 | https://doi.org/10.3390/jcs9100534 | Review across Al/Steel, Ti/Al, Ti/Steel, Cu/Steel, and Ni/Steel Bimetals & FGMs | Comparative technology review of Wire-Based Additive Manufacturing (WBAM: WAAM, Laser-Wire LWAM, Electron Beam EBAM); Thermodynamic analysis of interfacial reactions; Wire feeding mechanisms (dual wire, tandem, synchronized switching). | Technology share: WAAM accounts for 70–80% of wire AM; Deposition rates: WAAM (2–10 kg/h) vs. LWAM (0.5–2 kg/h) vs. EBAM (1–5 kg/h); Heat inputs: 0.15–2.0 kJ/mm; Material utilization: ~95%. | • WAAM accounts for approximately 70–80% of all wire-fed metal additive manufacturing due to unmatched cost and deposition rate advantages. • Wire-based AM provides near-100% material efficiency and safe, contamination-free processing compared to toxic, combustible metal powders. • Dual-wire co-deposition enables in-situ continuous compositional tailoring and customized functional gradient fabrication. • Major metallurgical challenge in wire multi-materials is brittle intermetallic phase growth governed by Gibbs free energy of formation (ΔG°). • Laser-wire (LWAM) and electron beam (EBAM) offer lower heat input and smaller HAZ but suffer from high capital cost and limited build envelopes. • Hybrid manufacturing (in-situ rolling, interpass peening, ultrasonic vibration) is vital to control residual stresses in dissimilar wire deposits. | • Microstructure transitions in dual-wire FGMs exhibit smooth phase progression from FCC austenite to BCC ferrite without sharp interfaces. • Interlayer additions (e.g. nickel buffer for Cu/Steel or vanadium for Ti/Steel) successfully bypass thermodynamic miscibility gaps. • WAAM achieves deposition rates up to 10 kg/h with ~95% material utilization efficiency. • Cu/SS bimetals achieve 88–92% joint tensile efficiency when fabricated with an intermediate nickel buffer. • Al/Steel joints require IMC layer thickness below 2–5 μm to achieve tensile strengths >180 MPa (vs. <50 MPa for uncontrolled joints). | • Developing real-time closed-loop compositional feedback systems in dual-wire WAAM using in-situ optical emission spectroscopy. • 3D multi-component phase-field simulations to model complex multi-phase microstructures in graded wire deposition. | • Excellent technological comparison between WAAM, Laser-Wire, and Electron Beam wire AM. • Confirms WAAM's dominance (70–80% share) for large-scale multi-material components.

## PFM
Paper ID | Title | Year | Journal / Source | DOI / Link | Material | Process / Methodology | Key Parameters | Observations | Results (Qualitative & Quantitative) | Possible Research Areas Suggested / Future Work | My Comments
P27 | Monte-Carlo-Assisted Phase Field Simulations of Grain Structure Evolution in Wire Arc Additive Manufacturing | 2022 | Materials, 15(14):4912 | https://doi.org/10.3390/ma15144912 | Austenitic Stainless Steel & Nickel Superalloys | Hybrid multiscale model: Macro FEM thermal history -> Mesoscopic Multi-Phase-Field (MPF) for dendritic solidification -> Potts Monte Carlo (MC) for solid-state grain growth during multi-pass reheating. | Thermal gradient G = 10^4–10^6 K/m; Solidification rate R = 1–20 mm/s; 36 non-conserved orientation order parameters η_i; Grain boundary mobility M_GB; Grain boundary energy γ_GB = 0.6 J/m². | • Solidification grain morphology in WAAM is primarily governed by the ratio G/R (morphological stability) and product G·R (cooling rate). • Epitaxial growth dominates at the fusion boundary where substrate grains with <001> easy-growth axes aligned with heat flux outgrow misoriented grains. • Thermal reheating from subsequent passes triggers solid-state grain boundary migration, causing significant grain coarsening in the HAZ. • Columnar-to-equiaxed transition occurs when heterogeneous nucleation ahead of the solidification front reaches a critical particle density. • Multi-phase-field accurately simulates competitive dendritic overgrowth and crystallographic texture evolution during single-track solidification. • Potts Monte Carlo module efficiently captures solid-state recrystallization and normal grain growth during cyclic multi-layer reheating. | • Phase-field simulations reveal competitive growth where favorably oriented <001> dendritic arms pinch off misaligned neighbors. • Grain aspect ratio evolves from high elongation (>10) in pure columnar regimes to near-unity (~1.5) in equiaxed zones. • CET boundary established at G^3.4 / R < 1.2×10^5 K^3.4·s/m^4.4 with heterogeneous nucleant density N_0 > 10^12 m^-3. • Average grain size in the re-heated HAZ coarsened by 45% compared to the as-solidified dendritic state. • Predicted grain morphology map matched experimental EBSD pole figures across diverse G and R processing windows. | • Incorporating fluid convection (Marangoni flow) into the phase-field module to capture flow-induced grain deflection. • Extending from 36 discrete orientation states to continuous quaternion-based 3D crystallographic orientation space. | • Direct methodological blueprint for coupling macroscopic thermal FEM with mesoscopic phase-field grain growth. • The G^3.4/R criterion provides a quantitative benchmark for predicting CET in thesis simulations.
P28 | The Interaction between Grains during Columnar-to-Equiaxed Transition in Laser Welding: A Phase-Field Study | 2021 | Metals, 11(6):950 | https://doi.org/10.3390/met11060950 | Al-4.5 wt% Cu Binary Alloy | Quantitative 2D Phase-Field Model with Karma thin-interface asymptotics and auxiliary anti-trapping current; Explicit finite difference solver; Solute conservation and constitutional supercooling analysis. | Al-4.5 wt% Cu; Interface width W0 = 0.01 μm; Anti-trapping coefficient a_at = 1/(2√2); Thermal gradient G = 50–500 K/mm; Solidification velocity Vp = 10–100 mm/s; Nucleant density N0 = 10^11–10^13 m^-3; Liquidus slope m = -3.44 K/wt%; Partition coeff k0 = 0.17. | • Investigated the dynamic solutal interactions between advancing columnar dendritic fronts and nucleating equiaxed grains. • Equiaxed grains nucleate in the constitutionally supercooled liquid zone ahead of the advancing columnar dendritic tips. • Growing equiaxed grains reject copper solute into the surrounding liquid, creating an elevated solutal diffusion boundary layer. • Solute enrichment ahead of columnar tips dramatically reduces local constitutional supercooling, decelerating columnar tip velocity. • When equiaxed grain volume fraction exceeds 49% (extended Hunt CET criterion), columnar dendrite advance is completely arrested. • Competitive growth between adjacent equiaxed grains leads to solutal impingement and secondary arm coarsening. | • Phase-field maps clearly show the solutal blocking mechanism: equiaxed solute halos physically engulf and halt columnar dendrite tips. • Columnar dendrites exhibit tip splitting and lateral branching when encountering the asymmetric solutal field of equiaxed grains. • Columnar dendritic tip velocity dropped by 68% upon entering the solutal diffusion field of nucleated equiaxed grains. • Critical cooling rate for full CET verified at G·R > 850 K/s for nucleant particle undercooling ΔT_N = 2.5 K. • Solute microsegregation in the terminal inter-dendritic liquid reached 17.5 wt% Cu, matching theoretical Scheil predictions. | • Extending the 2D quantitative phase-field model to 3D to capture true spherical equiaxed envelope geometries. • Coupling melt convection to simulate the hydrodynamic transport and drift of un-attached equiaxed nuclei in the melt pool. | • Visualizes and proves the solutal blocking mechanism underlying the classical Hunt CET theory. • Anti-trapping current formulation is essential to prevent artificial solute trapping at high interface velocities.
P35 | Phase Field Modeling of Dendritic Growth and Coarsening in Al-Si Binary Alloys | 2012 | Solidification, InTech Open, ISBN: 978-953-51-0366-0 | https://doi.org/10.5772/34248 | Al-Si Binary Alloy | 2D Phase-Field Model based on Kim-Kim-Suzuki (KKS) framework coupled with solute diffusion and thermal fields; Explicit Finite Difference Method (FDM) on regular Cartesian grid; Anisotropic interfacial energy. | Liquidus slope m = -6.6 K/wt%; Partition coefficient k0 = 0.13; Melting point Tm = 933.4 K; Gibbs-Thomson coefficient Γ = 1.96×10^-7 K·m; Grid spacing Δx = 0.03 μm; Time step Δt = 1.0×10^-7 s; 4-fold anisotropy ε4 = 0.01–0.05. | • Formulated a quantitative diffuse-interface model for binary alloy solidification based on the KKS free energy framework. • Incorporated 4-fold anisotropic interfacial energy σ(θ) = σ0[1 + ε4·cos(4θ)] to drive preferred <100> dendritic growth. • Simulated steady-state primary dendritic tip velocity, tip radius selection, and secondary side-branching dynamics. • Demonstrated that side-branching is triggered by thermal/solutal noise perturbations and competitive arm growth. • Investigated isothermal coarsening (Ostwald ripening) of secondary dendrite arms driven by capillary curvature differences. • Smaller secondary arms with higher mean curvature dissolve, transferring solute to thicker primary trunks over time. | • Phase-field simulations capture the complete morphological evolution from initial spherical seed to 4-fold branched dendrite. • Ostwald ripening simulations show remelting of necked side-arms and coalescence of adjacent dendritic arms. • Steady-state dendritic tip velocity scales with undercooling as V_tip ∝ ΔT^2.6, validating Ivantsov transport theory. • Secondary Dendrite Arm Spacing (SDAS) coarsening exponent verified at n ≈ 0.32–0.34 (matching theoretical LSW t^1/3 law). • Solute concentration at the dendrite core accurately matches k0·C0 without unphysical solute trapping. | • Extending the 2D Cartesian model to 3D to simulate true 6-fold dendritic arm branching in cubic metals. • Incorporating fluid convection (melt flow) to investigate the effect of flow shearing on side-arm detachments. | • Clear, pedagogical phase-field formulation for binary alloy solidification and coarsening. • Excellent benchmark for validating dendritic tip kinematics and Ostwald ripening scaling in Al alloys.
P36 | Modeling Melt Convection in Phase-Field Simulations of Solidification | 1999 | Journal of Computational Physics, 154(2):468–496 | https://doi.org/10.1006/jcph.1999.6323 | Pure Substances & Binary Alloys (Model Systems) | Unified diffuse-interface model coupling Phase-Field equations with Navier-Stokes momentum equations; Interfacial dissipative drag resistivity formulation; Finite Volume / Finite Difference discretization; Thin-interface asymptotic analysis. | Interface thickness W0; Kinematic viscosity ν; Prandtl number Pr = 1.0; Reynolds number Re = 0.1–10; Péclet number Pe = 0.1–5.0; Interfacial drag function h(φ) = φ² / (1-φ)³ (Carman-Kozeny porous media law). | • Formulated a revolutionary diffuse-interface framework where Navier-Stokes equations are coupled to phase-field equations across diffuse boundaries. • Interfacial drag resistivity term naturally enforces the no-slip boundary condition at the solid-liquid interface without front tracking. • Melt convection upstream compresses the thermal and solutal boundary layers, steepening gradients at the advancing dendritic tip. • Upstream dendritic tip growth velocity is dramatically accelerated while tip radius sharpens. • Downstream dendritic growth is severely retarded or completely arrested due to the warm, solute-enriched flow wash. • Convective flow induces asymmetric secondary side-branching preferentially on the upstream flanks and tilts dendritic growth toward the flow. | • Fluid streamline contours show smooth deflection around complex dendritic geometries with zero-velocity enforced inside the solid phase. • Morphological asymmetry: upstream arms grow robustly while downstream arms undergo complete stunting and dissolution. • Upstream dendritic tip velocity increases by 200% to 400% under forced flow (Pe > 1) compared to stagnant melt growth. • Dendritic tip radius R_tip decreases by ~35% on the upstream side. • Diffuse-interface drag formulation recovers analytical sharp-interface fluid velocity profiles within O(ε) error. | • Extending the coupled Phase-Field Navier-Stokes model to multi-component alloys with strong thermo-solutal buoyancy convection. • Implementing adaptive octree meshing to handle 3D convective dendritic growth at high Reynolds numbers. | • The seminal, highly-cited cornerstone paper for coupling fluid flow with phase-field solidification. • The Carman-Kozeny drag formulation is the universal standard for enforcing no-slip in diffuse interface models.
P37 | Phase-Field Formulation for Quantitative Modeling of Alloy Solidification | 2001 | Physical Review Letters, 87(11):115701 | https://doi.org/10.1103/PhysRevLett.87.115701 | Binary Alloys (Model Solute System / Vanishing Solid Diffusivity) | Thin-interface asymptotic analysis of the phase-field equations carried to second order in interface width W0; Introduction of the auxiliary solute anti-trapping current j_at; Elimination of artificial interface kinetics and non-equilibrium solute trapping. | Anti-trapping current coefficient a_at = 1/(2√2); Interface width W0 / d0 ~ 10–100; Chemical potential formulation u; Vanishing solid diffusivity Ds → 0; Capillary length d0; Solute partition coefficient k. | • Solved the fundamental limitation of phase-field models requiring atomic-scale grid resolution to simulate alloy solidification. • Standard diffuse-interface models exhibit artificial solute trapping and interface stretching kinetics when interface width W0 exceeds physical width. • Formulated an auxiliary solute anti-trapping current j_at = -a_at·W0·(1-k)·(∂φ/∂t)·(∇φ / ¦∇φ¦) added to the solute conservation equation. • Anti-trapping flux precisely cancels out the non-physical solute accumulation caused by the finite thickness of the diffuse interface. • Thin-interface asymptotics rigorously map phase-field parameters to macroscopic Gibbs-Thomson relation and solute conservation conditions. • Enables quantitative, grid-independent simulations of dendritic growth at experimentally realistic low supercoolings (Δ ≪ 1). | • Completely eliminates spurious solute trapping across the diffuse boundary, enabling accurate simulation with Ds = 0 in the solid. • Dendritic tip operating state perfectly obeys microscopic solvability theory without numerical grid-pinning artifacts. • Predicted dendritic tip velocity V and selection parameter σ* = 2·D_L·d0 / (R²·V) ≈ 0.017 match solvability theory within <2%. • Convergence is verified across interface widths varying over an order of magnitude (W0/d0 = 10 to 80). • 1D planar partition profiles match exact Scheil and analytical sharp-interface solutions. | • Formulating multi-component anti-trapping current tensors for ternary and multi-component commercial superalloys. • Coupling the thin-interface formulation with high-performance GPU-accelerated AMR solvers. | • The single most important theoretical breakthrough in quantitative phase-field modeling of alloy solidification. • Mandatory foundation for any quantitative solidification simulation in the Master's thesis.
P38 | Phase-Field Model for Binary Alloys (The KKS Model) | 1999 | Physical Review E, 60(6):7186–7197 | https://doi.org/10.1103/PhysRevE.60.7186 | Binary Alloys (Ni-Cu, Fe-C Model Systems) | Free-energy-based Phase-Field Model with equal chemical potential constraint (KKS Model); Definition of local concentration as c = h(φ)·cs + [1-h(φ)]·cl; Matched asymptotic expansions; 1D and 2D finite difference simulations. | Interfacial energy σ; Interface width 2λ; Gradient energy coefficient ε² = (3/2)·σ·λ; Barrier height w = 6σ/λ; Chemical potential constraint: μs(cs) = μl(cl) = μ; Solid/liquid partition coefficient k. | • Developed the world-renowned Kim-Kim-Suzuki (KKS) model, resolving the thermodynamic inconsistency of the earlier WBM model. • In the KKS model, the interfacial region is treated as a mixture of solid and liquid phases with distinct local concentrations cs and cl. • Enforced an equal chemical potential constraint (μs(cs) = μl(cl)) at every point within the diffuse interface. • Eliminates the unphysical excess interfacial free energy and artificial solute adsorption present in the WBM formulation. • Allows the phase-field interface width 2λ to be chosen arbitrarily large (up to 50× physical width) without modifying bulk thermodynamics. • Establishes direct mathematical relationships between phase-field parameters (ε, w, M) and physical properties (σ, Tm, m, k, D_L). | • 1D solute concentration profiles show smooth, monotonic transitions across the interface without unphysical solute spikes. • 2D dendritic simulations accurately capture parabolic tip geometry and secondary arm branching dynamics. • Phase diagram equilibrium compositions at flat interfaces are recovered with zero thermodynamic error. • 1D planar front steady-state solute redistribution matches exact sharp-interface analytical solutions across wide growth rates. • Interface width can be chosen up to 50× larger than physical width without altering interfacial driving forces. | • Extending the KKS equal chemical potential formulation to multi-phase, multi-component systems coupled with CALPHAD databases. • Developing accelerated non-linear iterative root-finding algorithms for solving local chemical potential constraints on massive parallel grids. | • The definitive thermodynamic phase-field model (KKS) implemented in major codes like MICRESS, PACE3D, and MOOSE. • Understanding the equal chemical potential constraint is essential for thesis PFM derivations.
P39 | Phase-Field Simulations of Non-Isothermal Binary Alloy Solidification | 2001 | Acta Materialia, 49(4):573–581 | https://doi.org/10.1016/S1359-6454(00)00346-6 | Ni-Cu Binary Solid Solution Alloy | Coupled non-isothermal Phase-Field, energy conservation (with latent heat source L·∂φ/∂t), and solute diffusion equations; Adaptive Finite Element Method (FEM) on unstructured triangular meshes; Solute and thermal boundary conditions. | Ni-Cu alloy (C0 = 0.408 Cu); Latent heat L = 2.35×10^9 J/m³; Thermal diffusivity α = 1.0×10^-5 m²/s; Solute diffusivity D_L = 1.0×10^-9 m²/s; Lewis number Le = α/D_L ~ 10^4; Anisotropy δ = 0.02–0.04; Prescribed cooling vs. constant heat extraction. | • Formulated a coupled non-isothermal phase-field model that simultaneously accounts for solute redistribution and latent heat generation. • Solved the governing equations using an adaptive unstructured finite element method, dynamically refining elements near the moving interface. • Latent heat released at the advancing solidification front elevates local temperature, creating a localized thermal boundary layer. • Local thermal buildup lowers effective undercooling, retarding primary dendritic tip velocity compared to isothermal assumptions. • Under constant heat extraction conditions, recalescence occurs where interface temperature rebounds toward the liquidus. • Recalescence slows primary tip advance, allowing secondary side-branches to thicken and undergo competitive coarsening. | • Adaptive triangular mesh dynamically clusters around the solid-liquid interface, maintaining high resolution with minimal DOFs. • Thermal contours show localized heating around the dendritic tip which broadens the thermal envelope into the melt. • In non-isothermal growth, dendritic tip radius R_tip increases by 15% to 30% compared to pure isothermal conditions. • Primary tip velocity V_tip decreases by 20% to 50% due to local latent heat rejection. • Adaptive mesh refinement achieves identical numerical accuracy with 85% fewer degrees of freedom than uniform grids. | • Extending the non-isothermal adaptive FEM model to 3D domains to capture multi-directional heat dissipation. • Incorporating fluid convection to investigate how melt flow sweeps away rejected latent heat from the dendritic tip. | • Demonstrates why non-isothermal modeling is critical: latent heat rejection significantly alters dendritic tip kinematics. • The Lewis number Le ~ 10^4 highlights the massive disparity between thermal and solutal diffusion lengths.
P40 | Phase-Field Model for Non-Isothermal Phase Transitions in Binary Alloys (WBM-II Model) | 1993 | Physical Review E / Physica D, 47(3):1893–1909 | https://doi.org/10.1103/PhysRevE.47.1893 | Binary Alloys (Thermodynamic Non-Isothermal Formulation) | Thermodynamically consistent Phase-Field formulation derived from a global entropy functional S(e, c, φ); Variational derivatives coupled with Onsager phenomenological coefficients; Asymptotic analysis to sharp-interface limits. | Entropy density functional S; Internal energy e; Solute concentration c; Order parameter φ; Gradient energy coefficients ε_e, ε_c, ε_φ; Positive-definite Onsager mobility matrix; Non-negative local entropy production S_gen ≥ 0. | • Developed a fully thermodynamically consistent phase-field model for non-isothermal solidification derived from an entropy functional. • Ensures that the local rate of entropy production is strictly non-negative (S_gen ≥ 0), rigorously satisfying the Second Law of Thermodynamics. • Governing equations for phase field φ, solute concentration c, and internal energy e arise naturally from variational principles. • Demonstrates that solute trapping and non-equilibrium partition coefficients emerge naturally as kinetic limits at high interface velocities. • Matched asymptotic expansions prove that the diffuse interface converges exactly to classical energy and solute conservation conditions. • Establishes the mathematical framework for multi-field (thermal + solutal + structural) phase-field coupling. | • Formulated the fundamental entropy-gradient thermodynamic potential for non-isothermal alloy phase transitions. • Proves that diffuse-interface kinetic laws naturally recover sharp-interface Stefan and Gibbs-Thomson relations. • Matches classical sharp-interface energy conservation KS·(∂TS/∂n) - KL·(∂TL/∂n) = L·Vn in the asymptotic limit ε_φ → 0. • Captures solute trapping kinetics where the effective partition coefficient k(V) transitions from k0 to 1 as V → D_i / W. • Validated 1D planar solidification stability and recalescence temperature profiles under rapid cooling. | • Combining the entropy-functional thermodynamic consistency with the KKS equal chemical potential model. • Applying the non-isothermal formulation to rapid solidification conditions typical of laser and electron beam additive manufacturing. | • Landmark theoretical paper proving thermodynamic consistency (2nd Law) in non-isothermal phase-field models. • Elegant variational derivation connecting entropy functionals with Onsager reciprocity.
P41 | Phase-Field Simulation for Non-Isothermal Solidification of Al-Cu Binary Alloy | 2019 | Materials Research, 22(suppl. 2):e20180679 | https://doi.org/10.1590/1980-5373-MR-2018-0679 | Al-4.5 wt% Cu Binary Alloy | Coupled non-isothermal Phase-Field, concentration, and temperature equations; Dilute solution thermodynamic approximation; 2D Finite Difference Method (FDM); Investigation of thermal undercooling, noise perturbation, and anisotropy. | Al-4.5% Cu; Liquidus slope m = -3.44 K/wt%; Partition coeff k0 = 0.17; Melting point Tm = 933.6 K; Gibbs-Thomson coeff Γ = 2.41×10^-7 K·m; Grid: 300×300; Δx = 0.03 μm; Δt = 2.0×10^-8 s; Undercooling ΔT = 10–30 K; Anisotropy ε = 0.02. | • Simulated free dendritic growth of Al-4.5 wt% Cu alloy under non-isothermal conditions with varying undercooling and anisotropy. • Higher thermal undercooling accelerates primary dendritic tip growth velocity and narrows the dendritic trunk width. • Anisotropic interfacial energy strength (ε > 0.03) sharpens dendritic tips, promotes <100> crystallographic alignment, and suppresses tip splitting. • Random thermal perturbations trigger secondary side-branching along the primary dendritic trunk flanks. • Secondary arms compete for rejected copper solute; only arms with sufficient inter-branch diffusion space survive and coarsen. • Copper solute strongly segregates into the inter-dendritic liquid channels, reaching terminal eutectic concentrations. | • 2D concentration maps reveal severe copper microsegregation with solute-enriched liquid films surrounding dendrite arms. • Strong 4-fold anisotropy produces well-defined orthogonal dendritic crosses, while low anisotropy causes degenerate tip splitting. • Dendritic tip velocity scales linearly with undercooling: V_tip ≈ 0.012 m/s at ΔT = 10 K to 0.048 m/s at ΔT = 30 K. • Inter-dendritic copper concentration in the terminal liquid reached 18.0 wt% Cu (meeting the eutectic θ-Al2Cu formation threshold). • Secondary dendrite arm spacing (SDAS) decreased from 1.8 μm to 0.7 μm as undercooling increased from 10 K to 30 K. | • Incorporating solid-state back-diffusion during post-solidification cooling to evaluate homogenization of Cu coring. • 3D simulations coupling thermal stress to predict localized solidification cracking along solute-enriched inter-dendritic liquid films. | • Provides direct quantitative parameters and microsegregation contours for Al-Cu alloys. • Solute buildup to 18 wt% Cu explains why 2xxx series aluminum is highly prone to hot tearing during welding.
P42 | Phase-Field Simulation of Solidification | 2002 | Annual Review of Materials Research, 32:163–194 | https://doi.org/10.1146/annurev.matsci.32.101901.155803 | Comprehensive Review of Pure Metals, Binary/Ternary Alloys, Eutectic & Peritectic Systems | Authoritative review of Phase-Field Modeling for solidification; Mathematical structure of diffuse interfaces; Asymptotic analysis (classical, thin-interface); Thermodynamics of free energy functionals; Discretization and multiscale coupling methods. | Order parameters: scalar phase field φ, vector/quaternion grain orientations η_i; Non-dimensional numbers: Péclet Pe, Lewis Le, Stefan St, Reynolds Re; Anisotropy functions; Thin-interface asymptotics. | • Comprehensive review synthesizing the emergence of phase-field models as the dominant computational tool in solidification science. • Phase-field methods eliminate the need to explicitly track complex, moving solid-liquid topological boundaries in 2D and 3D. • Categorized models into classical sharp-interface asymptotics, KKS chemical potential models, and Karma thin-interface asymptotics. • Highlights the ability of phase-field models to simulate complex microstructure topologies: dendritic, cellular, eutectic, and peritectic. • Multi-phase-field models successfully simulate polycrystalline grain competition, grain boundary groove angles, and CET. • Identifies computational efficiency and multiscale coupling with macro-thermal models as the primary frontier for industrial applications. | • Demonstrates universal phase-field capabilities across pure dendrites, regular lamellar eutectics, and peritectic envelope growth. • Reviews thin-interface formulations that eliminate artificial interface kinetics without atomic-scale grid constraints. • Validates phase-field dendritic tip velocity and tip radius selection against Ivantsov and solvability theory with <1% error. • Eutectic lamellar spacing predictions match the classical Jackson-Hunt scaling relation (λ²·V = const). • Directional solidification cellular-to-dendritic transition velocities accurately reproduce Mullins-Sekerka stability thresholds. | • Developing accelerated adaptive multi-grid and GPU-parallel solvers for meter-scale 3D engineering components. • Direct thermodynamic and kinetic database coupling (CALPHAD) for multi-component commercial alloys. | • The definitive, authoritative review on phase-field modeling of solidification. • Mandatory core citation providing the theoretical foundation for the entire thesis modeling chapter.
P43 | Phase-Field Model of Dendritic Growth in Binary and Ternary Alloys | 2002 | Journal of Crystal Growth, 237–239:125–131 | https://doi.org/10.1016/S0022-0248(01)01894-4 | Fe-C, Fe-P, Fe-C-P Ternary Steels & Al-Cu Alloys | Thin-interface Phase-Field model extended to ternary dilute alloys based on KKS equal chemical potential formulation; 2D explicit Finite Difference Method; Secondary Dendrite Arm Spacing (SDAS, λ2) prediction. | Fe-C (m_C = -78.0 K/wt%, k_C = 0.17); Fe-P (m_P = -31.3 K/wt%, k_P = 0.06); Al-Cu (m_Cu = -3.4 K/wt%, k_Cu = 0.14); Interface mobility M; Solidification time t_f; Cooling rate R_c = 1–100 K/s. | • Extended the quantitative KKS phase-field formulation to ternary dilute alloys (Fe-C-P) at the thin-interface limit. • Evaluated the coupled redistribution of both fast-diffusing interstitial carbon and slow-diffusing substitutional phosphorus. • Addition of phosphorus significantly increases the total constitutional undercooling ahead of the advancing dendritic tip. • Enhanced constitutional undercooling sharpens the primary dendritic tip radius and accelerates tip growth velocity. • Evaluated the evolution of Secondary Dendrite Arm Spacing (SDAS, λ2) as a function of cooling rate and local solidification time t_f. • Demonstrated that phase-field simulations naturally capture the power-law kinetics of secondary arm coarsening. | • Phase-field simulations reveal complex ternary solute interactions: phosphorus strongly segregates into inter-dendritic spaces. • Secondary dendrite arm morphology exhibits competitive coarsening with larger arms consuming smaller neighbors. • Secondary Dendrite Arm Spacing follows the power law λ2 = A·(t_f)^n with coarsening exponent n = 0.33±0.02 for both Fe-C and Al-Cu. • Power-law exponent n = 0.33 perfectly validates the classical Kattamis-Coughlin coarsening theory. • Phosphorus exhibits severe microsegregation (reaching 4.5× nominal composition in liquid) due to its low partition coefficient (k_P = 0.06). | • Incorporating off-diagonal cross-diffusion terms (Onsager diffusion matrix) between carbon and alloying elements in the liquid phase. • Extending to multi-component stainless steels (Fe-Cr-Ni-Mo-C) for direct application to WAAM microstructures. | • Essential reference for multi-component dendritic solidification. • Proves that phase-field simulations quantitatively reproduce the experimental SDAS scaling law (λ2 ∝ t_f^1/3).
P44 | The Phase-Field Method: Simulation of Alloy Dendritic Solidification during Recalescence | 1996 | Metallurgical and Materials Transactions A, 27(3):657–669 | https://doi.org/10.1007/BF02648956 | Ni-Cu Ideal Binary Solution Alloy | Coupled non-isothermal Phase-Field, solute diffusion, and heat conservation equations (WBM formulation); 2D explicit time-stepping Finite Difference Method on uniform Cartesian mesh; High initial undercooling and recalescence analysis. | Ni-Cu alloy (C0 = 0.408 Cu); Hypercooling limit ΔT_hyp = L/Cp ≈ 400 K; Grid: 400×400 to 600×600; Interface thickness parameter ε; High initial thermal supercooling. | • Investigated dendritic growth of a binary alloy into a highly undercooled melt undergoing rapid recalescence. • Solved coupled equations for order parameter φ, solute concentration c, and temperature T on uniform Cartesian grids. • At early stages (high undercooling), dendritic growth is governed by rapid thermal diffusion with significant solute trapping. • As latent heat is released, the surrounding melt warms rapidly (recalescence), raising interface temperature back toward the liquidus. • Onset of recalescence causes a dramatic slowdown in primary dendritic tip velocity by over an order of magnitude. • Solidification shifts from thermally controlled growth to solute-diffusion-limited growth, triggering intense secondary arm proliferation. | • Captures the transition from smooth needle-like thermal dendrites to highly branched solutal dendrites during recalescence. • 2D concentration contours accurately reproduce core-to-rim microsegregation (coring) profiles across dendrite trunks. • Captured the full recalescence temperature-time history ΔT(t), showing rapid thermal rebound within microseconds. • Primary tip velocity drops by >90% upon the onset of recalescence as thermal undercooling collapses. • Solute concentration at the dendrite core reflects non-equilibrium solute trapping at high initial velocities. | • Reformulating the recalescence model using Karma thin-interface asymptotics to eliminate finite-interface solute adsorption. • Simulating cyclic recalescence during rapid multi-track additive manufacturing thermal pulses. | • Classic, fundamental paper explaining the physics of recalescence during rapid solidification. • Clearly illustrates the transition from thermal-driven growth to solute-diffusion-controlled dendritic branching.
P45 | Prediction of Dendritic Growth and Microsegregation Patterns in a Binary Alloy Using the Phase-Field Method | 1995 | Acta Metallurgica et Materialia, 43(2):689–703 | https://doi.org/10.1016/0956-7151(94)00285-1 | Binary Ideal Solution Alloy (Model System) | Isothermal Phase-Field Model for binary alloy solidification (WBM formulation); Regular solution thermodynamics; 2D Finite Difference Method on uniform Cartesian grids; Systematic variation of undercooling and 4-fold anisotropy. | Dimensionless undercooling Δ = (TL - T)/(TL - TS); 4-fold anisotropy ε4 = 0.01–0.04; Interfacial energy σ0; Grid size Δx = 0.005 dimensionless units; Ideal solution free energy parameters. | • First historic paper to demonstrate quantitative 2D microsegregation maps predicted directly from phase-field simulations. • Treated bulk liquid and solid phases as regular solutions with a diffuse order parameter describing interfacial transitions. • Evaluated the dependence of primary tip velocity, tip radius, and side-branching frequency on undercooling and anisotropy. • Confirmed that phase-field predictions of steady-state tip operating state (V·R² = const) match classical LKT marginal stability theory. • Side-branches initiate spontaneously through the amplification of numerical and thermal noise perturbations. • Successfully reproduced dendritic coring profiles and solute buildup in inter-dendritic liquid pools without empirical assumptions. | • Generated the first comprehensive 2D phase-field maps showing dendritic morphology, side-arm branching, and microsegregation. • Demonstrated that 4-fold anisotropy is mandatory to maintain stable dendritic tip growth and prevent tip splitting. • Dendritic tip selection parameter σ* = 2·D_L·d0 / (R²·V) ≈ 0.02 validated across various undercoolings against marginal stability theory. • Solute concentration in the primary dendrite core matches equilibrium k0·C0 at low undercoolings. • Side-branch spacing decreased systematically with increasing undercooling. | • Incorporating non-isothermal thermal fields and latent heat transport. • Developing adaptive mesh algorithms to overcome the extreme computational memory cost of 2D/3D uniform Cartesian grids. | • Historic foundation for predicting microsegregation and dendritic coring using phase-field methods. • Paved the way for modern quantitative microstructural simulations in welding and additive manufacturing.
P46 | Phase-Field Model for Isothermal Phase Transitions in Binary Alloys (The WBM-I Model) | 1992 | Physical Review A, 45(10):7424–7439 | https://doi.org/10.1103/PhysRevA.45.7424 | Binary Alloys (Foundational Gradient Energy Formulation) | Foundational Ginzburg-Landau gradient energy phase-field derivation; Coupling of Cahn-Hilliard equation for conserved solute c and Allen-Cahn equation for non-conserved order parameter φ; Asymptotic analysis to sharp-interface Stefan problem; 1D and 2D finite difference. | Free energy functional F = ∫ [f(c,φ) + (1/2)·ε²·¦∇φ¦²] dV; Double-well potential g(φ) = φ²·(1-φ)²; Interpolation function p(φ) = φ³·(10 - 15φ + 6φ²); Gradient energy coefficient ε; Interfacial mobility M. | • The landmark seminal paper that birthed the entire field of phase-field modeling for alloy solidification (WBM-I model). • Formulated a diffuse-interface model for binary alloys based on gradient thermodynamics and Ginzburg-Landau free energy functionals. • Coupled the Cahn-Hilliard diffusion equation for conserved solute concentration with the Allen-Cahn equation for phase order parameter. • Proved mathematically that diffuse-interface governing equations converge to the classical sharp-interface Stefan problem as ε → 0. • Diffuse-interface formulation naturally incorporates surface tension (Gibbs-Thomson effect), interface kinetics, and solute rejection without front tracking. • Simulated 1D planar front stability, Mullins-Sekerka morphological instability, and 2D cellular solidification transitions. | • Established the standard mathematical formulation for alloy phase-field modeling used across materials science. • Successfully simulated the morphological transition from stable planar interface to cellular/dendritic fingers. • Proved exact mathematical convergence of the diffuse interface to the classical Gibbs-Thomson relation: T_int = Tm + m·c_L - Γ·κ - V/μ_k. • Demonstrated 1D planar front solute segregation profiles matching sharp-interface analytical solutions. • Established mathematical relationships between gradient coefficient ε, barrier height w, and physical surface energy σ. | • Developing thin-interface formulations (achieved by Karma in 2001) to eliminate excess interface solute adsorption at finite ε. • Extending to multi-component, multi-phase systems with non-ideal thermodynamic databases. | • The monumental foundational paper of phase-field solidification modeling (Wheeler-Boettinger-McFadden 1992). • Essential historical citation establishing the origin of gradient energy diffuse-interface methods.
P51 | Phase-Field Modeling and Experimental Investigation for Rapid Solidification in Wire and Arc Additive Manufacturing | 2024 | Journal of Materials Research and Technology, 28:4585–4599 | https://doi.org/10.1016/j.jmrt.2024.01.021 | Al-5 wt% Si Binary Alloy (ER4043 wire on AA6061-T6 substrate) | Quantitative Phase-Field Modeling for non-equilibrium rapid solidification implemented in the in-house EasyPhase solver; Modified anti-trapping current j_at incorporating continuous growth (CG) solute trapping kinetics; Nonlinear thermal gradient model G(t) coupled with torch scanning velocity; Pulsed TIG WAAM deposition experiments; SEM, EDS, and EBSD microstructural validation. | Filler: ER4043 (1.2 mm); Current: 100 A; Voltage: 14 V; Travel speeds: 3, 5, 8 mm/s; Argon flow: 15 L/min; Grid resolution: Δx = 0.8 W0; Interface width: W0 = 10 nm; Capillary length: d0 = 1.05 nm; Liquidus slope: m = -6.6 K/wt%; Partition coefficient: ke = 0.13; Solute diffusion speed: VD = 10 m/s. | • Standard Karma thin-interface phase-field formulations assume local interfacial equilibrium, failing under rapid additive manufacturing cooling conditions (10^4 - 10^7 K/m). • Incorporates the continuous growth solute trapping model into the phase-field anti-trapping current via a velocity-dependent partition coefficient k(Vp). • Slower scanning speeds (3 mm/s) maintain high thermal gradients, promoting stable primary dendritic trunk growth along the build direction. • Accelerating scanning speed to 8 mm/s flattens the temperature gradient, increasing constitutional undercooling and promoting secondary arm branching. • Non-equilibrium solute trapping causes solute atoms to be engulfed into the solid phase, reducing solute accumulation in the mushy zone. • Columnar dendrites exhibit strong <100> crystallographic texture, introducing mechanical anisotropy along the build height. | • Successfully eliminates artificial interface-thickness-induced solute trapping while accurately capturing non-equilibrium partition kinetics during rapid WAAM solidification. • Primary dendrite arm spacing (PDAS) decreases from 18.5 μm at 3 mm/s scanning speed down to 7.2 μm at 8 mm/s, matching experimental SEM observations within 8.5%. • Solute concentration within the dendritic solid core increases from 0.85 wt% Si to 1.62 wt% Si as scanning speed rises from 3 to 8 mm/s, demonstrating solute trapping. • Simulated inter-dendritic relative solute supersaturation (c/cl0) spans 1.21 to 2.33, closely aligning with experimental EDS point measurements showing 30.6 to 42.7 at% Si at grain boundaries. • Grain morphology transitions from elongated columnar dendrites with aspect ratios >8 at low travel speeds to shorter, competitively growing dendrites at elevated travel speeds. | • Coupling the non-equilibrium phase-field model with full 3D melt pool fluid dynamics to capture Marangoni convection-induced dendrite fragmentation. • Extending the binary Al-Si phase-field formulation to multicomponent Al-Mg-Si-Cu alloys with multi-phase precipitation kinetics. | • A critically needed advancement in PFM: standard Karma anti-trapping currents break down at high interface speeds, and this paper provides the exact modified formulation needed for rapid WAAM modeling. • Validating simulated inter-dendritic solute concentration against experimental EDS at grain boundaries sets a high benchmark for quantitative solidification modeling.

## Ultrasonic
Paper ID | Title | Year | Journal / Source | DOI / Link | Material | Process / Methodology | Key Parameters | Observations | Results (Qualitative & Quantitative) | Possible Research Areas Suggested / Future Work | My Comments
P22 | Application of Ultrasonic Vibrations in Welding and Metal Processing: A Status Review | 2017 | Journal of Manufacturing Processes, 26:295–322 | https://doi.org/10.1016/j.jmapro.2017.02.020 | Overview across Aluminum, Magnesium, Titanium, and Steel Alloys | Comprehensive status review; Acoustic physics of molten pools; Acoustic cavitation, acoustic streaming, radiation pressure; Application across Arc welding (GMAW, GTAW), casting, and additive manufacturing. | Ultrasonic frequencies: 20–60 kHz; Vibration amplitudes: 5–50 μm; Acoustic power: 100–2000 W; Coupling methods: substrate horn, direct melt pool sonotrode, wire excitation. | • Acoustic cavitation generates localized transient high temperatures (>5000 K) and extreme shockwave pressures (>1000 atm) upon bubble implosion. • Cavitation shockwaves mechanically fracture fragile growing columnar dendrite arms in the mushy zone. • Fragmented dendritic debris is transported throughout the melt pool by acoustic streaming, acting as abundant heterogeneous nuclei. • Proliferation of fragmented nuclei triggers a complete Columnar-to-Equiaxed Transition (CET) without chemical inoculant additions. • Acoustic streaming (bulk Eckart flow) accelerates liquid mixing, homogenizes temperature, and eliminates solute macrosegregation. • Ultrasonic vibrations force dissolved gas bubbles (hydrogen) to oscillate, coalesce via Bjerknes forces, and rapidly escape the melt pool. | • Microstructural comparison across diverse alloy systems proves universal transformation of columnar grains into fine equiaxed structures. • Radiographic and CT scans confirm near-total suppression of gas porosity in aluminum and magnesium welds. • Average grain size refined by 50% to 85% across Al, Mg, and steel weldments under resonant ultrasonic excitation. • Porosity volume fraction reduced by up to 90% due to cavitation-assisted bubble degassing. • Residual tensile stresses reduced by 30% to 60% through acoustic stress relaxation and uniform thermal dissipation. | • High-temperature acoustic waveguide design to maintain resonant frequency coupling across evolving tall 3D WAAM structures. • Direct numerical simulation of multi-bubble acoustic cavitation coupled with Navier-Stokes melt pool equations. | • Foundational review of ultrasonic physical mechanisms in liquid metal processing. • Cavitation-induced dendrite fragmentation and acoustic streaming are the two dominant physical mechanisms.
P23 | In Situ Observation of Melt Pool Evolution in Ultrasonic Vibration-Assisted Directed Energy Deposition | 2023 | Scientific Reports, 13:17705 | https://doi.org/10.1038/s41598-023-44108-4 | Inconel 718 Superalloy & SS316L | Ultrasonic vibration-assisted Directed Energy Deposition (UVA-DED / WAAM); In-situ high-speed synchrotron X-ray imaging (20,000 fps); Synchronized high-speed optical videography; EBSD orientation analysis. | Ultrasonic frequency: 28 kHz; Amplitude: 10–25 μm; Laser/Arc power: 800–1400 W; Substrate: Piezoelectric transducer attached to bottom center; Frame rate: 20,000 fps; Spatial resolution: 2 μm/pixel. | • Synchrotron X-ray imaging directly captures real-time acoustic cavitation bubble dynamics and melt pool flow fields in operando. • Ultrasonic excitation generates high-frequency surface Faraday waves and accelerates acoustic streaming flow. • Cavitation bubble collapse near the advancing solidification front physically shatters growing secondary dendritic arms within milliseconds. • Trapped gas pores oscillate violently under acoustic pressure cycles, coalescing into larger bubbles that rapidly float to the surface. • Intense acoustic streaming thoroughly homogenizes the thermal field, collapsing the high thermal gradient G at the melt pool bottom. • EBSD mapping confirms complete transition from epitaxial columnar grains to random equiaxed grain structures. | • Direct synchrotron video proof of cavitation-driven dendrite fragmentation and instantaneous gas pore expulsion. • Complete suppression of tall epitaxial <001> columnar grains in Inconel 718 deposits. • Melt pool fluid flow velocity increased from 0.18 m/s (without US) to 0.62 m/s (with US, ~3× faster than Marangoni flow). • Gas pore upward escape velocity accelerated by 4.2×, reducing residual porosity from 1.4% to <0.08%. • Grain aspect ratio reduced from 6.8 (columnar) down to 1.3 (equiaxed). | • Multi-layer wall synchrotron experiments to evaluate acoustic wave transmission attenuation across successive build layers. • Quantitative particle image velocimetry (PIV) analysis of synchrotron frames to map exact acoustic streaming shear stress tensors. | • Definitive experimental synchrotron proof of ultrasonic cavitation and pore degassing in additive manufacturing. • Directly demonstrates that acoustic streaming velocity easily overwhelms natural Marangoni convection.
P24 | Ultrasonic-Assisted Wire Arc Additive Manufacturing Significantly Improves Impact Toughness of 5183 Aluminum Alloy | 2022 | Materials Science and Engineering: A, 855:143924 | https://doi.org/10.1016/j.msea.2022.143924 | Al-Mg ER5183 (Al-5Mg-0.7Mn) Aluminum Alloy | Variable Polarity CMT-WAAM (VP-CMT); Ultrasonic vibration applied to substrate plate (20 kHz, 1.2 kW); 3D X-ray Computed Tomography (XCT); EBSD, TEM; Tensile and Charpy V-notch impact tests at 20°C and -40°C. | Ultrasonic power: 0 W, 400 W, 800 W, 1200 W; Frequency: 20 kHz; Travel speed: 500 mm/min; WFS: 6.5 m/min; 20-layer walls; Substrate: 5083 plate. | • Applied substrate ultrasonic vibration during VP-CMT deposition of 5183 aluminum alloy across varying acoustic power levels. • Ultrasonic power at 1200 W completely shatters coarse columnar grains, achieving full grain refinement across all 20 layers. • Acoustic streaming promotes uniform distribution of nanoscale β-Mg2Al3 precipitates, preventing grain boundary film embrittlement. • 3D XCT reconstructions demonstrate dramatic reduction in total hydrogen pore count and average pore diameter. • Fine equiaxed grain boundaries effectively deflect propagating microcracks during dynamic impact loading. • Overcomes the conventional trade-off between strength and impact toughness in aluminum additive manufacturing. | • Grain structure transforms from coarse epitaxial columnar grains (aspect ratio >10) into isotropic equiaxed grains. • Charpy fracture surfaces shift from low-energy intergranular tearing to high-energy transgranular dimpled rupture. • Charpy impact energy at 20°C increased from 24.5 J (without US) to 43.2 J at 1200 W (a 76.3% increase). • Low-temperature (-40°C) impact energy reached 38.5 J. • Average grain size refined from 84.5 μm to 21.3 μm; porosity volume fraction dropped from 0.82% down to 0.09%. • UTS increased from 285 MPa to 318 MPa with elongation rising from 18.5% to 26.2%. | • Stress corrosion cracking (SCC) testing in 3.5% NaCl solution to verify the corrosion resistance of uniformly dispersed β-Mg2Al3 phase. • Developing a toolhead-mounted ultrasonic excitation system to allow unlimited component build heights. | • Outstanding proof of ultrasonic assistance simultaneously enhancing strength, ductility, and cryogenic toughness. • 76% boost in impact toughness makes WAAM 5xxx aluminum fully competitive with forged aerospace components.
P25 | Microstructure and Properties of 316L Stainless Steel Fabricated by Ultrasonic Impact and External Wire Feeding-Assisted Tandem Wire and Arc Additive Manufacturing | 2024 | Journal of Materials Engineering and Performance | https://doi.org/10.1007/s11665-024-09852-9 | SS316L Austenitic Stainless Steel | Tandem-wire GMAW-WAAM (dual arc) + Auxiliary cold wire feed + Interpass Ultrasonic Impact Treatment (UIT); XRD residual stress (sin²ψ method); HR-EBSD, TEM; Potentiodynamic polarization corrosion testing in 3.5% NaCl. | Primary tandem wires: 1.2 mm each; Cold wire: 1.0 mm; Deposition rate: 4.85 kg/h; UIT frequency: 20 kHz; UIT amplitude: 35 μm; UIT travel speed: 100 mm/min; 15-layer thick plate structures. | • Tandem-wire arc configuration combined with cold wire feeding achieves ultra-high deposition rates exceeding 4.8 kg/h. • Auxiliary cold wire absorbs excess arc heat, maintaining thermal control despite the high deposition rate. • Interlayer UIT peening introduces severe plastic deformation (SPD) in a ~50 μm deep subsurface layer, creating dense dislocation tangles. • Re-melting of the severely deformed SPD layer by the subsequent pass provides abundant heterogeneous nucleation sites, eliminating columnar grains. • Interpass UIT converts high tensile residual stresses into deep compressive residual stresses. • Compressive surface stresses and refined grain boundaries significantly enhance electrochemical pitting corrosion resistance. | • HR-EBSD confirms complete suppression of columnar grain epitaxy, producing an ultra-fine equiaxed recrystallized grain structure. • TEM reveals dense dislocation walls and planar dislocation arrays generated by high-frequency ultrasonic impact peening. • Deposition rate reached 4.85 kg/h (more than 2.5× higher than standard single-wire GMAW-WAAM). • Surface residual stress converted from +280 MPa (tensile, without UIT) to -385 MPa (compressive, with UIT). • Yield strength increased from 345 MPa to 465 MPa (34.8% increase) while preserving 45% elongation. • Pitting corrosion potential (E_pit) in 3.5% NaCl increased by +140 mV. | • Robotic automation of synchronized tandem-wire deposition and trailing UIT toolpaths for continuous, non-stop manufacturing. • High-cycle fatigue and corrosion-fatigue testing under cyclic tensile-compression loading. | • Exemplary industrial hybrid manufacturing concept: high productivity (4.85 kg/h) + mechanical surface enhancement (UIT). • Deep compressive stress (-385 MPa) combined with higher yield strength is ideal for fatigue-critical structures.
P26 | Review: The Metal Additive-Manufacturing Technology of the Ultrasonic-Assisted Wire-and-Arc Additive-Manufacturing Process | 2022 | Metals, 12(8):1359 | https://doi.org/10.3390/met12081359 | Review across Titanium, Aluminum, Stainless Steel, and Nickel Superalloys | Systematic review of Ultrasonic-Assisted WAAM (UA-WAAM); Classification of transducer coupling configurations; Physical mechanisms (cavitation, acoustic streaming, thermal effect); Mechanical property and stress relief synthesis. | Coupling modes: Substrate vibration, direct molten pool immersion, ultrasonic wire vibration, interlayer ultrasonic impact peening (UIP/UIT); Frequency: 20–40 kHz; Power: 0.5–2.5 kW. | • UA-WAAM resolves the fundamental bottlenecks of conventional WAAM: coarse columnar grains, strong texture anisotropy, tensile residual stress, and pores. • Cavitation-induced dendrite fragmentation is the primary driver of Columnar-to-Equiaxed Transition (CET). • Direct molten pool acoustic coupling provides maximum grain refinement but requires specialized refractory sonotrode tips. • Substrate ultrasonic vibration is easiest to implement industrially but suffers acoustic wave attenuation as part height exceeds 100 mm. • Trailing ultrasonic impact treatment (UIT) is the most effective approach for eliminating tensile residual stresses and inducing compressive layers. • Ultrasonic vibration promotes uniform dispersion of secondary reinforcing phases and accelerates hydrogen bubble outgassing. | • Grain structure shifts from anisotropic columnar prior-beta/austenite grains to fine isotropic equiaxed grain networks. • Radiographic inspection confirms order-of-magnitude reduction in gas pores across light alloys. • Yield and tensile strength improved by 15% to 35% across aluminum and titanium alloys. • Ductility (elongation to failure) increased by 20% to 50% due to grain boundary tortuosity. • Average grain size refined by up to 75%; residual tensile stresses reduced by >50%. | • Development of adaptive resonance-tracking ultrasonic generators that compensate for temperature-dependent acoustic velocity shifts. • Integration of multi-axis robotic trailing UIT heads for complex 3D non-planar toolpaths. | • Excellent state-of-the-art review classifying all ultrasonic WAAM hardware configurations. • Distinguishes between in-situ liquid cavitation (grain refinement) and post-solidification UIT (compressive stress generation).
P47 | Ultrasonically Assisted Hot-Wire Arc Additive Manufacturing Process of AA7075 Metal Matrix Nanocomposite | 2023 | Journal of Alloys and Compounds, 936:168298 | https://doi.org/10.1016/j.jallcom.2022.168298 | AA7075 Metal Matrix Nanocomposite (AA7075 + 1.7 vol% TiB2 nanoparticles) | Ultrasonically assisted hot-wire gas tungsten arc additive manufacturing (UA-HWAAM); Resistance pre-heating of TiB2/AA7075 feedstock wire coupled with immersed ultrasonic probe (20 kHz, 0–60% amplitude) directly behind the GTA arc pool; In-situ FLIR IR thermal imaging; Micro-tensile DIC testing and Vickers hardness mapping. | Wire diameter: 1.2 mm (AA7075 + 1.7 vol% TiB2); Current: 65–80 A, Voltage: 10 V (heat input reduced layer-by-layer: 80A L1 -> 75A L2 -> 70A L3 -> 65A L4+); Hot-wire resistance current: ~40 A; Travel speed: 2 ipm (0.85 mm/s) vs 3 ipm (1.27 mm/s); Wire feed speed: 20–30 ipm; Ultrasonic frequency: 20 kHz; UA power amplitude: 0%, 30%, 60%; Melt pool peak temp: ~1359 °C (2 ipm) vs 1270 °C (3 ipm); Argon shield gas: 25 CFH (11.8 L/min). | • Hot-wire resistance heating preheats the wire, cleaning wire surface contaminants and significantly increasing deposition rate compared to cold-wire GTA-WAAM. • Direct immersion of the ultrasonic probe behind the arc eliminates acoustic energy attenuation typically observed in substrate-vibration setups. • Immersed ultrasonic probe applies intermolecular adhesive constraint at the melt pool top surface, generating a characteristic steeple-roof bead geometry and preventing melt run-off. • Acoustic cavitation and high-intensity acoustic streaming disperse agglomerated TiB2 nanoparticles uniformly throughout the matrix melt pool. • TiB2 nanoparticles act as heterogeneous nucleation sites, which, coupled with ultrasonic dendrite fragmentation, promotes a fine, uniform equiaxed grain structure across both interlayer and bulk regions. • High-intensity acoustic streaming accelerates the flotation and escape of hydrogen gas bubbles, suppressing microporosity formation. • Lower torch travel speed (2 ipm vs 3 ipm) prolongs the ultrasonic-melt interaction time, maximizing the de-agglomeration and degasification efficiency. | • Synergistic integration of hot-wire preheating and acoustic cavitation reduced internal porosity from 1.82% in conventional WAAM down to below 0.12% in UA-HWAAM. • Acoustic streaming and shockwaves broke up 40–60 nm TiB2 nanoparticle clusters, eliminating particle-depleted zones and achieving a homogeneous nano-reinforcement distribution. • Cross-sectional Vickers microhardness improved from 115 ± 8 HV in conventional deposits to 148 ± 5 HV in UA-HWAAM, with a highly uniform hardness profile across layer boundaries. • In-situ DIC micro-tensile evaluation demonstrated an ultimate tensile strength (UTS) of 468 ± 12 MPa and yield strength (YS) of 342 ± 9 MPa with 7.4% elongation in UA-HWAAM (2 ipm, 30% UA), outperforming conventional WAAM by over 28% in strength. • The steeple-roof surface profile generated by probe meniscus forces enhanced vertical build height per pass from 0.84 mm to 2.10 mm without triggering edge collapse or lack-of-fusion defects. | • Multi-physics phase-field modeling of nanoparticle pushing and engulfment dynamics under acoustic streaming flows in complex 7xxx alloys. • Investigation of post-deposition T6 solution and artificial aging heat treatment schedules to optimize η' (MgZn2) precipitation strengthening alongside TiB2 dispersoids. • Closed-loop acoustic power and torch travel speed control to dynamically regulate melt pool geometry and thermal gradients during large-scale component builds. | • Masterfully addresses two fundamental bottlenecks of 7xxx WAAM: solidification cracking (via TiB2 inoculation) and high porosity/low deposition rate (via hot-wire + immersed ultrasonic cavitation). • Immersed ultrasonic probe method is vastly superior to substrate sonication for tall builds since acoustic energy does not attenuate with increasing build height.
P49 | A Hybrid Ultrasonic Strategy for Super Duplex Stainless Steel Welding: Coupling Arc Induced Acoustics and Mechanical Vibration to Refine Grains and Balance Phases | 2026 | Journal of Materials Processing Technology, 353:119347 | https://doi.org/10.1016/j.jmatprotec.2026.119347 | 2507 Super Duplex Stainless Steel (25Cr–7.3Ni–4Mo–0.25N) | Hybrid Ultrasonic TIG (HU-TIG) coupling ultrasonic-frequency pulsed arc (UFP-TIG) with mechanical ultrasonic rolling vibration (UV-TIG); In-situ high-speed imaging and infrared thermography; EBSD grain orientation mapping; Phase fraction quantification (γ/α balance); Uniaxial tensile testing and fracture morphology analysis. | Base metal: 2507 SDSS plate (250×150×3 mm); Autogenous TIG; TS = 200 mm/min; UFP current: peak current 230 A, base current 90 A, frequency 50 kHz, duty cycle 50%; UV parameters: frequency 20 kHz, amplitude ~15 μm, rolling distance 170 mm trailing behind arc; Shielding gas: 99.9% Ar at 15 L/min. | • Evaluates four discrete acoustic configurations: Conventional TIG (C-TIG), Ultrasonic-Frequency Pulsed TIG (UFP-TIG), Ultrasonic Vibration TIG (UV-TIG), and Hybrid Ultrasonic TIG (HU-TIG). • High-frequency current pulsing (50 kHz) induces electromagnetic arc constriction, concentrating arc energy density and enhancing weld penetration. • Arc-induced acoustic excitation raises melt pool peak temperature, which lowers melt dynamic viscosity and surface tension, substantially reducing acoustic attenuation. • The pre-conditioned low-viscosity melt dramatically amplifies the penetration and cavitation efficiency of the trailing mechanical ultrasonic vibration. • Intense acoustic cavitation and streaming break up dendritic skeletons and create abundant heterogeneous nucleation sites for intragranular austenite formation. • Kurdjumov-Sachs (K-S) interphase boundary fraction decreases, reflecting a disruption of strict crystallographic orientation relationships during rapid solidification. | • Electromagnetic arc constriction from 50 kHz current modulation deepens weld penetration by 32% compared to conventional unpulsed TIG arcs. • Ferrite grain size is refined by 51%, reducing the mean grain diameter from 143.4 μm in conventional TIG down to 70.2 μm under hybrid ultrasonic processing. • Austenite area fraction in the autogenous weld metal increases nearly threefold, rising from 6.9% to 20.0%, effectively restoring the critical γ/α phase balance without nitrogen gas additions. • Kurdjumov-Sachs boundary fraction drops from 38.6% to 20.3%, replacing low-angle boundaries with high-angle interphase boundaries that resist crack propagation. • Ultimate tensile strength rises from 732 MPa to 851 MPa (a 16% increase), while tensile elongation nearly doubles from 12.8% to 25.2% (a 97% improvement in plastic ductility). | • Translating the hybrid ultrasonic strategy to multi-layer WAAM builds to assess phase stability under repeated thermal remelting cycles. • Developing coupled acoustic-fluid-solidification phase-field models to simulate ultrasonic bubble collapse dynamics and δ -> γ solid-state phase transformation kinetics. | • Solves the longstanding dilemma of phase imbalance in autogenous duplex stainless steel welding without requiring costly active shielding gas mixtures. • The synergy between arc-acoustic heating (reducing melt viscosity) and mechanical vibration (inducing cavitation) is a brilliant physics-based insight for WAAM melt pool control.
P53 | Grain Refining by Ultrasonic Stirring of the Weld Pool | 2016 | Acta Materialia, 115:139–147 | https://doi.org/10.1016/j.actamat.2016.01.016 | AZ31 and AZ91 Magnesium Alloys | Direct ultrasonic probe stirring of arc weld pools using an immersed 0.5 mm tungsten rod encased in a 304 SS stiffener tube connected to a 3 kW, 20 kHz ultrasonic transducer; Investigation of probe offset distance behind the GTAW arc; Polarized light microscopy, SEM, EDS, and ASTM E112 grain sizing; T4 solution heat treatment to dissolve Mg17Al12 for precise grain boundary visualization. | Frequency: 20 kHz; Transducer power: 3 kW; Vibration amplitude: 14 to 28 μm (horizontal transverse oscillation); Arc current: 70 A; Arc voltage: 11.5 V; Travel speed: 4.23 to 6.35 mm/s; Probe immersion depth: ~1.5 mm; Probe offset distance behind arc: d = 2.0–7.5 mm; Argon shielding gas: 10 L/min. | • Directly introduces ultrasonic vibrations into the weld pool via an immersed tungsten probe, bypassing acoustic attenuation through the solid workpiece. • Identifies three primary grain refinement mechanisms: cavitation-induced dendrite fragmentation, cavitation-enhanced heterogeneous nucleation, and grain detachment. • Positioning the vibrating probe farther behind the arc (d ≥ 4 mm) significantly improves grain refinement compared to positioning it close to the arc. • Nuclei and dendrite fragments generated near the arc center remelt due to intense superheat, whereas those formed in the cooler trailing pool survive and grow. • Probe proximity to the solid-liquid mushy zone facilitates mechanical and hydraulic shockwave shattering of growing dendrite arms. • Cavitation pressure pulses (200–1000 atm) induce local melting point elevation via the Clausius-Clapeyron equation (ΔTm = Tm ΔP ΔV / ΔH), increasing effective undercooling by 1.3 to 6.5 K. | • In AZ31 Mg welds, ultrasonic probe stirring completely suppresses coarse columnar grains (width >150 μm), transforming the fusion zone into fine equiaxed grains averaging 43–52 μm. • In AZ91 Mg welds, average equiaxed grain size drops from 71 μm in unassisted welds down to 32 μm with probe stirring, increasing the refined grain area fraction to over 85%. • Refined grain area fraction increases monotonically with probe offset distance, expanding from 0% at d = 2.0 mm to 88% at d = 6.0 mm. • Transverse oscillation amplitude increases from 14 to 28 μm expand the lateral width of the refined equiaxed zone across the entire weld bead cross-section. • Enhanced grain refinement dramatically improves solidification cracking resistance in crack-sensitive magnesium alloys. | • Extending immersed ultrasonic probe stirring to high-temperature refractory alloys and wire arc additive manufacturing of aluminum and titanium alloys. • Direct synchrotron high-speed X-ray imaging of bubble nucleation and dendrite fragmentation around the vibrating probe tip in metallic melts. | • The landmark paper that established direct weld pool ultrasonic sonotrode stirring as a viable alternative to whole-part vibration. • The survival-zone hypothesis (nuclei survive only in the cooler trailing pool) is fundamental to designing ultrasonic-assisted WAAM systems.
P56 | Enhancement of Heat Transfer Using Ultrasonic Waves: Experimental Investigation and Empirical Correlations | 2023 | Case Studies in Thermal Engineering, 41:102584 | https://doi.org/10.1016/j.csite.2022.102584 | Pure Copper Cylindrical Probe and Distilled Water Subcooled Pool | High-frequency ultrasonic wave excitation (1.7 MHz transducer) submerged in a subcooled liquid bath; Particle Image Velocimetry (PIV) non-intrusive laser flow visualization; Natural convection and subcooled nucleate boiling regimes under variable heat flux, water temperature, and transducer immersion distance; Empirical Nusselt number and heat transfer enhancement factor (EF) modeling. | Ultrasonic frequency: 1.7 MHz; Probe: copper cylinder (diameter 12 mm, length 70 mm); Heat flux range: q'' = 8,000 to 63,521 W/m²; Water temperature: Tw = 30°C, 40°C, 50°C; Subcooling degrees: ΔT_sub = 50°C, 60°C, 70°C; Transducer-to-surface height: H = 22, 35, 48, 65 mm; Rayleigh number: Ra = 4.2×10^7 to 1.6×10^8; Acoustic stream velocity: 0.1 to 0.3 m/s. | • Investigates the thermal-fluid coupling mechanism of high-frequency ultrasonic acoustic waves (1.7 MHz) on heat transfer enhancement in a liquid pool. • High-speed PIV visualization reveals strong acoustic streaming jets emanating axially from the transducer face with velocities reaching 0.1 to 0.3 m/s. • Acoustic streaming and cavitation disrupt the thermal boundary layer around the heated cylinder, converting stagnant natural convection into intense forced circulation. • Imposing ultrasonic waves forces nucleate vapor bubbles to detach rapidly from the heated surface, suppressing the thermal insulation effect of stagnant vapor films. • Raising bulk liquid temperature from 30°C to 50°C degrades the ultrasonic enhancement factor because lower liquid subcooling impairs acoustic bubble collapse intensity. • Increasing transducer distance from 22 mm to 65 mm alters the acoustic radiation pressure field, with optimal standing wave resonance occurring at H = 65 mm under high heat flux. | • Imposition of 1.7 MHz ultrasonic waves increases the average convective heat transfer coefficient by up to 133% compared to baseline unassisted natural convection. • The maximum heat transfer enhancement factor of 2.7 (a 270% increase) is achieved at Tw = 30°C and low heat flux (8,000 W/m²), outperforming 40°C and 50°C pools by 35% and 86%, respectively. • Elevating liquid bath temperature to 40°C and 50°C decreases the heat transfer coefficient by 17.2% and 46.8% due to dampened acoustic cavitation and reduced liquid density gradients. • Optimizing transducer standoff distance to H = 65 mm under high heat flux (63,521 W/m²) yields a peak enhancement factor of 3.52, an 82% improvement over near-field placement (H = 22 mm). • Newly developed empirical Nusselt number correlations (Nu = C1 · Ra^C2) predict the ultrasonic heat transfer enhancement factor within an average absolute deviation of ±3%. | • Coupling 1.7 MHz high-frequency acoustic streaming models with liquid metal thermophysical properties (molten aluminum and steel) to predict boundary layer thinning in WAAM melt pools. • Evaluating high-frequency acoustic cavitation thresholds under intense thermal gradients characteristic of directed energy deposition processes. | • Provides direct PIV velocity vector proof that ultrasonic streaming generates 0.1–0.3 m/s convective jets that thin thermal boundary layers and elevate heat dissipation by up to 3.52×. • Fundamental reference for thermal-fluid modeling of ultrasonic-assisted additive manufacturing where accelerated cooling rates and boundary agitation govern grain refinement.