## WAAM Calculator
WAAM (Wire Arc Additive Manufacturing) — Single Bead Process Calculator
Enter values in YELLOW cells only. All GREEN outputs are calculated automatically. Based on parabolic single-bead model (AE645 course notes).
1. PROCESS INPUTS
Parameter | Value | Unit | Notes
Wire diameter, dwire | 1.2 | mm | Standard MIG/TIG filler wire diameter
Wire feed speed, Vwire | 19.9 | mm/min | Speed at which wire is fed into the arc
Torch travel speed, Vtorch | 300 | mm/min | Speed of torch/robot movement along the bead path
Measured/target bead height, h | 4.11 | mm | From cross-section measurement or design target
Arc Voltage, U | 24.2 | V | From power source display/settings
Welding Current, I | 200 | A | From power source display/settings
Process (deposition) efficiency, eta | 0.8 | - | Fraction of electrical energy that goes into the workpiece (typ. 0.7-0.85 for GMAW)
Wire material density, rho | 7850 | kg/m3 | e.g. mild steel ~7850, SS ~8000, Al ~2700
2. VOLUME FLOW RATE (Q)
Formula | Value | Unit | Role of formula
Wire cross-section area, Awire = pi*dwire2/4 | 1.130973 | mm^2 | Cross-sectional area of the round filler wire
Volume flow rate, Q = Awire * Vwire | 22.50637 | mm^3/min | Volume of wire material melted & delivered per minute. Same Q must equal the deposited bead volume rate (mass conservation) - this is what fixes the bead cross-section.
3. SINGLE BEAD GEOMETRY (Parabolic Model)
Model: bead cross-section assumed parabolic, y = h[1-(2x/w)2]. Area of parabola = (2/3)*h*w. Equating Q = Abead*Vtorch = (2/3)*h*w*Vtorch and Q = (pi*dwire2/4)*Vwire gives bead width w below.
Formula | Value | Unit | Role of formula
Bead height, h (input/measured) | 4.11 | mm | Reinforcement height above substrate, taken from your input above
Bead width, w = 3*pi*dwire2*Vwire / (8*h*Vtorch) | 0.02738001 | mm | Derived from mass/volume balance between wire melted and bead deposited. Wider bead <-> higher wire feed or lower travel speed.
Bead cross-section area, Abead = (2/3)*h*w | 0.07502123 | mm^2 | Area enclosed by the parabolic bead profile - used to check deposition rate and material usage
Bead profile equation: y = h[1-(2x/w)2] | see note | - | Plug any x (distance from bead centerline, -w/2 to w/2) to get local bead height y - useful for CAD/FEA cross-section reconstruction
4. VALIDATION CHECK (Mass/Volume Balance)
Formula | Value | Unit | Role of formula
Deposition volume rate = Abead * Vtorch | 22.50637 | mm^3/min | Should equal Q (Section 2) if the geometry is consistent - this is the validation of the whole calculation
Difference (Qwire - Qbead) | 0 | mm^3/min | Should be ~0 (rounding only). Confirms bead width formula correctly balances wire input against deposited volume.
Validation status | OK - Balanced | - | Automatic pass/fail flag for the volume balance above
5. HEAT INPUT / ENERGY PARAMETERS
Formula | Value | Unit | Role of formula
Arc Power, P = U * I | 4840 | W | Total electrical power delivered by the arc (before efficiency losses)
Net Heat Input rate, Pnet = eta*U*I | 3872 | W | Actual heat delivered into the part after accounting for arc/process efficiency losses (radiation, spatter, etc.)
Heat Input per unit length, HI = (eta*U*I)/Vtorch | 774.4 | J/mm | Same concept as Linear Energy Density (EL) from laser DED, adapted for arc: energy deposited per mm of travel. Controls cooling rate & microstructure (higher HI = coarser grains, more dilution).
Energy per unit length (Laser-style form), EL = Pnet/Vtorch | 774.4 | J/mm | Identical formula structure to EL = Laser Power/Scanning Speed from the DED notes - defines energy deposited along the scan path for arc processes too
6. MASS DEPOSITION & MATERIAL FEED PARAMETERS
Formula | Value | Unit | Role of formula
Material Feed Rate (mass), mdot = Q * rho | 0.000176675 | kg/min | Mass of wire deposited per minute; Q(mm3/min) converted to m3 then multiplied by density (kg/m3)
Mass Feed per unit Traverse Length, MFL = mdot/Vtorch | 5.889167e-07 | kg/mm | Directly from DED notes: MFL = Material Feed Rate / Scanning Speed. Indicates how much mass is laid per mm of weld travel - higher MFL means taller/wider beads.
Deposition rate (common WAAM metric), DR = mdot*60 | 0.0106005 | kg/hr | Industry-standard productivity metric for WAAM, useful for comparing your process to published benchmarks (typically 1-5 kg/hr for GMAW-WAAM)
7. QUICK SUMMARY
Result | Value | Unit
Bead Width | 0.02738001 | mm
Bead Height | 4.11 | mm
Bead Cross-section Area | 0.07502123 | mm^2
Volume Flow Rate | 22.50637 | mm^3/min
Heat Input per unit length | 774.4 | J/mm
Mass Deposition Rate | 0.0106005 | kg/hr
Reference: AE645 - AM Set 07 course slides (Laser/Arc DED process parameters, WAAM single-bead parabolic geometric model). Efficiency (eta) and density (rho) are typical literature values - update with your own calibration data for accuracy.